## Sample descriptions
Turgai District | Deposit | Location |  | Description | Host rock/protolith | Kiruna District | Deposit | Location |  | Description | Host rock/protolith
|  | Northing | Easting |  |  |  |  | Northing | Easting
Magnetite Skarn | [5 empty] | Iron Oxide-Apatite |  | Swedish national grid (RT90)
Kach1 | Kachar | 53°22'33.4" | 62°55'53.1" | Albite-calcite-magnetite vein | Limestone | L4.6 | Luossuavaara | 7537718 | 1685715 | Massive magnetite | Trachyandesite
Kach3 | Kachar | 53°22'33.4" | 62°55'53.1" | Magnetite-apatite skarn replacing limestone with sulphides | Limestone | 03LUOSS01 | Luossuavaara | 7538040 | 1685606 | Magnetite-titanite veined and altered syenite porphyry | Trachyandesite
Kach8 | Kachar | 53°22'33.4" | 62°55'53.1" | Magnetite plus scapolite in andesite breccia matrix | Andesite | 03VALK01 | Malmberget (Valkommen) | 7462074 | 1708551 | Actinolite-feldspar-quartz-magnetite vein cutting potassic altered andesite | Andesite
#4 | Kachar | 53°22'33.4" | 62°55'53.1" | Magnetite skarn replacing limestone | Limestone | MG1 | Malmberget (Josefina 840m level) | 7462074 | 1708551 | Massive magnetite with associated apatite | Andesite
#5 | Kachar | 53°22'33.4" | 62°55'53.1" | Magnetite skarn replacing limestone with sulphides | Limestone | MG2 | Malmberget (Josefina 840m level) | 7462074 | 1708551 | Massive magnetite and hematite with associated apatite | Andesite
#9 | Kachar | 53°22'33.4" | 62°55'53.1" | Magnetite skarn replacing limestone | Limestone | 03NUK15 | Nuktus | 7538978 | 1686396 | Massive magnetite with associated apatite | Trachyandesite
#20 | Kachar | 53°22'33.4" | 62°55'53.1" | Magnetite skarn replacing limestone | Limestone | MER 4 | Mertainen | 7520872 | 1710539 | Massive magnetite cut by quartz vein | Syenite porphyry
#48 | Kachar | 53°22'33.4" | 62°55'53.1" | Magnetite skarn replacing limestone | Limestone | MER 4B | Mertainen | 7520872 | 1710539 | Massive magnetite | Syenite porphyry
#50 | Kachar | 53°22'33.4" | 62°55'53.1" | Magnetite replacing clast in andesite breccia | Andesite | MER04 | Mertainen | 7520872 | 1710539 | Massive magnetite cut by quartz vein | Syenite porphyry
#53 | Kachar | 53°22'33.4" | 62°55'53.1" | Magnetite skarn replacing limestone | Limestone | O3REKO 7 | Rektorn | 7537942 | 1686201 | Massive magnetite | Trachyandesite/quartzite
#54 | Kachar | 53°22'33.4" | 62°55'53.1" | Magnetite plus scapolite in andesite breccia matrix | Andesite | O3REKO 3 | Rektorn | 7537942 | 1686201 | Massive magnetite | Trachyandesite/quartzite
#55 | Kachar | 53°22'33.4" | 62°55'53.1" | Magnetite skarn replacing limestone, with Hematite replacement | Limestone | 03REK08 | Rektorn | 7537942 | 1686201 | Massive hematite with magnetite | Trachyandesite/quartzite
#60 | Kachar | 53°22'33.4" | 62°55'53.1" | Magnetite replacing clast in andesite breccia | Andesite | EKS 66802 73m | Ekstromberg | 7523674 | 1561680 | Massive magnetite | Quartz/Syenitic porphyry
Sarb3 (#47) | Sarbai | 53°02'22.8" | 63°03'53.1" | Magnetite skarn replacing limestone with chalcopyrite | Limestone | EKS 66802 125.37m | Ekstromberg | 7523674 | 1561680 | Magnetite ore with sheared alb/kfsp veins | Quartz/Syenitic porphyry
Sarb4 | Sarbai | 53°02'22.8" | 63°03'53.1" | Magnetite replacing clast in andesite breccia | Andesite | TUOL48 178m | Tuolluvaara | 7630691 | 1595224 | Massive magnetite | Rhyolite
Sarb6 | Sarbai | 53°02'22.8" | 63°03'53.1" | Magnetite skarn replacing limestone with chalcopyrite | Limestone | Iron Oxide-Copper-Gold
Sarb7 | Sarbai | 53°02'22.8" | 63°03'53.1" | Magnetite skarn replacing limestone with epidote | Limestone | PAH3 | Pahtohavare | 7527609 | 1680252 | Magnetite breccia with sulphides | Basaltic greenstone
Sarb9 | Sarbai | 53°02'22.8" | 63°03'53.1" | Magnetite skarn replacing limestone | Limestone | PAH 88097 106.37m | Pahtohavare | 7527609 | 1680252 | Magnetite breccia with sulphides | Basaltic greenstone
Sok5 | Sokolov | 52°59'43.3" | 63°10'39.2" | Magnetite skarn replacing limestone with sulphides | Limestone | PAH 88017 107.9m | Pahtohavare | 7527609 | 1680252 | Magnetite breccia with sulphides | Basaltic greenstone
Sok6 | Sokolov | 52°59'43.3" | 63°10'39.2" | Magnetite skarn replacing limestone with epidote | Limestone | 98001_G | Riekko | 7501059 | 1566903 | Magnetite replacing trachyandesite | Trachyandesite
#17 | Sokolov | 52°59'43.3" | 63°10'39.2" | Magnetite plus calcite in andesite breccia matrix | Andesite | G3.1 | Gruvberget | 7515227 | 1719947 | Massive magnetite and hematite ore | Basalt
#18 | Sokolov | 52°59'43.3" | 63°10'39.2" | Magnetite skarn replacing limestone | Limestone | KISK 1 | Kiskamavaara | 7534093 | 1725127 | Magnetite in andesite breccia | Andesite
#21 | Sokolov | 52°59'43.3" | 63°10'39.2" | Magnetite skarn replacing limestone with epidote | Limestone | 01RAK006 183.0m | Rakkurijarvi | 7526507 | 1682450 | Magnetite repalcing trachyandesite | Trachyandesite
#23 | Sokolov | 52°59'43.3" | 63°10'39.2" | Magnetite skarn replacing limestone | Limestone
#26 | Sokolov | 52°59'43.3" | 63°10'39.2" | Magnetite skarn replacing limestone with sulphides | Limestone
#29 | Sokolov | 52°59'43.3" | 63°10'39.2" | Magnetite skarn replacing limestone with sulphides | Limestone
#30 | Sokolov | 52°59'43.3" | 63°10'39.2" | Magnetite skarn replacing limestone with sulphides | Limestone
#34 | Sokolov | 52°59'43.3" | 63°10'39.2" | Magnetite skarn replacing limestone | Limestone

## Electron Microprobe
[5 empty] | Wt% Oxide | [6 empty] | Calculated
|  |  | Source File | Analysis No. | MgO | Al2O3 | SiO2 | TiO2 | V2O5 | Cr2O3 | FeO | FeO | Fe2O3 | CoO | NiO | ZnO | Nb2O5 | MoO3 | Ce2O3 | WO3 | MnO | Total
#50 | And | Magnetite | FileName : 180420_P15485_01_Qti.qtiDat | 1 | 0.71 | 1.08 | 0.02 | 2.19 | 0.38 | -0.04 | 89.64 | 29.88 | 66.4 | 0.01 | 0.01 | 0.01 | -0.01 | -0.02 | 0.01 | -0.01 | 0.89 | 101.51
#50 | And | Magnetite | FileName : 180420_P15485_01_Qti.qtiDat | 2 | 0.66 | 1.06 | 0.03 | 1.87 | 0.37 | -0.04 | 90.23 | 30.07667 | 66.83704 | -0.01 | 0 | 0.04 | -0.01 | -0.01 | 0.02 | -0.02 | 0.41 | 101.2837
#50 | And | Magnetite | FileName : 180420_P15485_01_Qti.qtiDat | 3 | 0.71 | 1.07 | 0.02 | 1.25 | 0.4 | -0.04 | 90.45 | 30.15 | 67 | -0.01 | 0.01 | 0.05 | 0 | 0 | 0.01 | -0.02 | 0.41 | 101.01
#50 | And | Magnetite | FileName : 180420_P15485_01_Qti.qtiDat | 4 | 0.56 | 0.87 | 0.04 | 0.99 | 0.39 | -0.04 | 91.59 | 30.53 | 67.84444 | -0.02 | -0.01 | 0.03 | 0.01 | 0.01 | 0.02 | 0 | 0.38 | 101.6044
#50 | And | Magnetite | FileName : 180420_P15485_01_Qti.qtiDat | 5 | 0.83 | 1.09 | 0.02 | 1.53 | 0.37 | -0.04 | 89.88 | 29.96 | 66.57778 | -0.01 | 0 | 0.06 | 0.01 | 0.01 | 0.03 | 0 | 0.46 | 100.8978
#50 | And | Magnetite | FileName : 180420_P15485_01_Qti.qtiDat | 6 | 0.62 | 0.54 | 0.03 | 1.41 | 0.4 | -0.05 | 90.46 | 30.15333 | 67.00741 | 0 | 0 | 0.03 | 0 | 0.01 | 0.01 | 0.01 | 0.74 | 100.9107
#50 | And | Magnetite | FileName : 180420_P15485_01_Qti.qtiDat | 7 | 0.14 | 0.45 | 0.06 | 0.42 | 0.37 | -0.03 | 92.21 | 30.73667 | 68.3037 | -0.01 | 0.01 | 0.01 | -0.02 | -0.01 | 0.01 | 0 | 0.23 | 100.6704
#50 | And | Magnetite | FileName : 180420_P15485_01_Qti.qtiDat | 8 | 0.51 | 0.68 | 0.03 | 0.58 | 0.37 | -0.05 | 91.91 | 30.63667 | 68.08148 | 0 | 0 | 0.01 | -0.03 | -0.02 | 0.01 | -0.01 | 0.2 | 100.9981
#50 | And | Magnetite | FileName : 180420_P15485_01_Qti.qtiDat | 9 | 1.73 | 1.89 | 0.07 | 14.22 | 0.34 | -0.04 | 73.84 | 24.61333 | 54.6963 | 0 | -0.01 | 0.25 | 0 | -0.03 | 0.02 | 0 | 2.79 | 100.5396
#50 | And | Magnetite | FileName : 180420_P15485_01_Qti.qtiDat | 10 | 0.6 | 0.86 | 0.04 | 0.79 | 0.38 | -0.03 | 90.48 | 30.16 | 67.02222 | 0.01 | 0.01 | 0.02 | -0.02 | 0.01 | 0.02 | -0.01 | 0.28 | 100.1422
#50 | And | Magnetite | FileName : 180420_P15485_01_Qti.qtiDat | 11 | 0.42 | 0.39 | 0.09 | 1.37 | 0.39 | -0.04 | 89.41 | 29.80333 | 66.22963 | 0 | 0 | -0.01 | -0.01 | 0.03 | 0.02 | -0.01 | 0.98 | 99.65296
#50 | And | Magnetite | FileName : 180420_P15485_01_Qti.qtiDat | 12 | 0.08 | 0.49 | 0.25 | 0.29 | 0.34 | -0.03 | 90.01 | 30.00333 | 66.67407 | -0.02 | 0.01 | 0.02 | -0.01 | 0.01 | 0.01 | -0.01 | 0.27 | 98.37741
#50 | And | Magnetite | FileName : 180420_P15485_01_Qti.qtiDat | 13 | 0.62 | 0.91 | 0.02 | 1.12 | 0.38 | -0.04 | 89.5 | 29.83333 | 66.2963 | 0.02 | 0 | 0.01 | -0.03 | 0.01 | -0.01 | 0.02 | 0.38 | 99.53963
#50 | And | Magnetite | FileName : 180420_P15485_01_Qti.qtiDat | 14 | 1.7 | 1.03 | 0.03 | 4.04 | 0.36 | -0.03 | 85.82 | 28.60667 | 63.57037 | 0.01 | 0.02 | 0.08 | -0.02 | 0 | 0 | -0.01 | 0.51 | 99.89704
#50 | And | Magnetite | FileName : 180420_P15485_01_Qti.qtiDat | 15 | 0.55 | 0.85 | 0.01 | 0.79 | 0.38 | -0.05 | 91.01 | 30.33667 | 67.41481 | -0.01 | 0.01 | 0 | -0.03 | -0.01 | 0.02 | 0 | 0.18 | 100.4415
Rektorn | HEM | Hematite | FileName : 180419_03REK08_01_Qti.qtiDat | 1 | 0.01 | 0.02 | 0.03 | 1.31 | 0.2 | -0.03 | 88.38 |  | 98.2 | -0.01 | 0 | -0.01 | 0 | 0 | 0.01 | -0.02 | 0.01 | 99.72
Rektorn | HEM | Hematite | FileName : 180419_03REK08_01_Qti.qtiDat | 2 | 0.03 | 0.02 | 0.03 | 1.21 | 0.22 | -0.04 | 87.75 |  | 97.5 | -0.01 | 0.02 | -0.03 | 0 | -0.01 | 0.02 | 0 | 0.01 | 98.97
Rektorn | HEM | Hematite | FileName : 180419_03REK08_01_Qti.qtiDat | 3 | 0.02 | 0.02 | 0.01 | 1.11 | 0.21 | -0.03 | 88.65 |  | 98.5 | -0.02 | 0 | -0.01 | -0.01 | 0.01 | 0.01 | 0 | 0.01 | 99.83
Rektorn | HEM | Hematite | FileName : 180419_03REK08_01_Qti.qtiDat | 4 | 0.04 | 0.03 | 0.02 | 1.31 | 0.22 | -0.04 | 87.61 |  | 97.34444 | -0.02 | 0.01 | -0.01 | -0.01 | -0.01 | 0.01 | 0.02 | -0.01 | 98.90444
Rektorn | HEM | Hematite | FileName : 180419_03REK08_01_Qti.qtiDat | 5 | 0.06 | 0.04 | 0.01 | 1.27 | 0.22 | -0.03 | 87.55 |  | 97.27778 | 0 | 0.01 | -0.01 | 0 | -0.03 | 0.02 | -0.02 | 0.01 | 98.82778
Rektorn | HEM | Hematite | FileName : 180419_03REK08_01_Qti.qtiDat | 6 | 0.03 | 0.01 | 0.01 | 1.39 | 0.2 | -0.04 | 88.05 |  | 97.83333 | -0.01 | 0 | 0 | -0.02 | -0.02 | 0.01 | 0 | 0 | 99.39333
Rektorn | HEM | Hematite | FileName : 180419_03REK08_01_Qti.qtiDat | 7 | 0.08 | 0.07 | 0.07 | 1.48 | 0.23 | -0.03 | 87.1 |  | 96.77778 | 0 | 0.01 | 0 | -0.01 | -0.01 | 0.01 | -0.01 | 0.01 | 98.67778
Rektorn | HEM | Hematite | FileName : 180419_03REK08_01_Qti.qtiDat | 8 | 0.05 | 0.03 | 0.06 | 1.43 | 0.21 | -0.03 | 87.22 |  | 96.91111 | -0.02 | 0.01 | 0 | 0 | 0 | 0 | 0 | 0.01 | 98.66111
Rektorn | HEM | Hematite | FileName : 180419_03REK08_01_Qti.qtiDat | 9 | 0.04 | 0.01 | 0.05 | 0.34 | 0.16 | -0.03 | 88.47 |  | 98.3 | -0.01 | 0.01 | -0.01 | -0.02 | 0 | 0.01 | -0.01 | 0 | 98.84
Rektorn | HEM | Hematite | FileName : 180419_03REK08_01_Qti.qtiDat | 10 | 0.08 | 0.04 | 0.06 | 1.32 | 0.21 | -0.03 | 86.58 |  | 96.2 | -0.02 | 0.01 | 0 | -0.02 | -0.02 | 0.02 | -0.01 | 0.02 | 97.86
Rektorn | HEM | Hematite | FileName : 180419_03REK08_01_Qti.qtiDat | 11 | 0.02 | 0.03 | 0.01 | 1.28 | 0.2 | -0.05 | 88.15 |  | 97.94444 | -0.01 | 0.01 | -0.02 | -0.01 | -0.02 | 0.02 | -0.01 | -0.02 | 99.37444
Rektorn | HEM | Hematite | FileName : 180419_03REK08_01_Qti.qtiDat | 12 | 0.09 | 1.24 | 0.24 | 1.14 | 0.18 | -0.03 | 86.64 |  | 96.26667 | -0.03 | 0.01 | -0.01 | -0.01 | -0.17 | 0.01 | 0.04 | 0.03 | 98.99667
Mertainen | IOA | Magnetite | FileName : 180419_MER_01_Qti.qtiDat | 1 | 0.01 | 0.03 | 0.01 | 0.01 | 0.22 | -0.03 | 93.43 | 31.14333 | 69.20741 | 0 | 0.02 | 0 | -0.01 | -0.02 | 0.01 | 0.02 | 0.1 | 100.7207
Mertainen | IOA | Magnetite | FileName : 180419_MER_01_Qti.qtiDat | 2 | 0.01 | 0.05 | 0.01 | 0 | 0.23 | -0.04 | 93.77 | 31.25667 | 69.45926 | 0.01 | 0.01 | 0 | 0 | -0.01 | 0 | -0.02 | 0.11 | 101.0759
Mertainen | IOA | Magnetite | FileName : 180419_MER_01_Qti.qtiDat | 3 | 0.02 | 0.04 | 0.01 | 0.01 | 0.22 | -0.03 | 93.72 | 31.24 | 69.42222 | 0.02 | 0.02 | 0.01 | 0 | 0.01 | -0.01 | 0.01 | 0.11 | 101.1022
Mertainen | IOA | Magnetite | FileName : 180419_MER_01_Qti.qtiDat | 4 | 0.01 | 0.02 | 0.02 | 0.06 | 0.24 | -0.04 | 93.51 | 31.17 | 69.26667 | 0 | 0.03 | -0.01 | 0 | 0.01 | 0 | 0.02 | 0.11 | 100.9067
Mertainen | IOA | Magnetite | FileName : 180419_MER_01_Qti.qtiDat | 5 | 0.02 | 0.18 | 1.84 | 0.83 | 0.21 | -0.04 | 92.08 | 30.69333 | 68.20741 | 0 | 0.01 | -0.01 | -0.01 | 0 | 0.02 | 0 | 0.08 | 102.0307
Mertainen | IOA | Magnetite | FileName : 180419_MER_01_Qti.qtiDat | 6 | 0.01 | 0.02 | 0.02 | 0.01 | 0.23 | -0.05 | 93.59 | 31.19667 | 69.32593 | 0 | 0.01 | -0.02 | 0 | 0.01 | 0 | 0.02 | 0.08 | 100.8626
Mertainen | IOA | Magnetite | FileName : 180419_MER_01_Qti.qtiDat | 7 | 0.02 | 0.02 | 0 | 0 | 0.22 | -0.04 | 93.67 | 31.22333 | 69.38519 | 0.02 | 0.02 | -0.01 | -0.01 | 0 | 0.01 | -0.02 | 0.08 | 100.9185
Mertainen | IOA | Magnetite | FileName : 180419_MER_01_Qti.qtiDat | 8 | 0.01 | 0.04 | 0.15 | 0.01 | 0.22 | -0.03 | 93.22 | 31.07333 | 69.05185 | 0.01 | 0.03 | -0.02 | 0 | -0.01 | 0.02 | 0.01 | 0.11 | 100.6752
Mertainen | IOA | Magnetite | FileName : 180419_MER_01_Qti.qtiDat | 9 | 0.02 | 0.05 | 0.01 | 0 | 0.22 | -0.03 | 94.06 | 31.35333 | 69.67407 | 0.01 | 0.02 | -0.01 | -0.02 | 0 | 0.02 | 0.01 | 0.13 | 101.4574
Mertainen | IOA | Magnetite | FileName : 180419_MER_01_Qti.qtiDat | 10 | 0.01 | 0.02 | 0 | 0 | 0.23 | -0.04 | 93.49 | 31.16333 | 69.25185 | 0.01 | 0.02 | -0.03 | -0.01 | 0.01 | 0.01 | 0 | 0.11 | 100.7552
Mertainen | IOA | Magnetite | FileName : 180419_MER_01_Qti.qtiDat | 11 | 0.16 | 0.85 | 0.24 | 0.03 | 0.22 | -0.03 | 92.98 | 30.99333 | 68.87407 | 0.01 | 0.02 | -0.02 | -0.01 | -0.02 | 0.02 | 0.01 | 0.12 | 101.4674
Mertainen | IOA | Magnetite | FileName : 180419_MER_01_Qti.qtiDat | 12 | 0.02 | 0 | 0.02 | 0.07 | 0.21 | -0.05 | 93.5 | 31.16667 | 69.25926 | 0.01 | 0.01 | 0 | -0.01 | -0.01 | 0.02 | -0.02 | 0.11 | 100.8059
Mertainen | IOA | Magnetite | FileName : 180419_MER_01_Qti.qtiDat | 13 | 0.02 | 0 | 0.02 | 0.01 | 0.21 | -0.03 | 93.55 | 31.18333 | 69.2963 | 0 | 0.01 | -0.02 | -0.01 | 0 | 0.01 | 0.02 | 0.09 | 100.8096
Malmberget | IOA | Magnetite | FileName : 180423_P12195_01_Qti.qtiDat | 1 | 0.06 | 0.19 | 0.01 | 0.09 | 0.2 | -0.05 | 93.25 | 31.08333 | 69.07407 | 0 | 0.02 | 0 | -0.01 | 0.01 | 0.02 | 0 | 0.03 | 100.7274
Malmberget | IOA | Magnetite | FileName : 180423_P12195_01_Qti.qtiDat | 2 | 0.09 | 0.19 | 0.01 | 0.13 | 0.2 | -0.04 | 93.31 | 31.10333 | 69.11852 | 0.01 | 0.01 | 0.01 | -0.01 | 0 | 0.02 | 0.01 | 0.06 | 100.9119
Malmberget | IOA | Magnetite | FileName : 180423_P12195_01_Qti.qtiDat | 3 | 0.09 | 0.17 | 0.01 | 0.1 | 0.21 | -0.05 | 93.17 | 31.05667 | 69.01481 | 0.01 | 0.02 | -0.03 | 0 | 0 | 0 | 0 | -0.01 | 100.5915
Malmberget | IOA | Magnetite | FileName : 180423_P12195_01_Qti.qtiDat | 4 | 0.07 | 0.15 | 0.01 | 0.05 | 0.18 | -0.04 | 93.47 | 31.15667 | 69.23704 | 0.01 | 0.01 | -0.01 | 0.01 | 0 | 0.03 | 0.01 | 0.02 | 100.8937
Malmberget | IOA | Magnetite | FileName : 180423_P12195_01_Qti.qtiDat | 5 | 0.08 | 0.13 | 0.02 | 0.1 | 0.2 | -0.04 | 93.24 | 31.08 | 69.06667 | 0 | 0.02 | -0.01 | -0.02 | -0.02 | 0.01 | 0.03 | 0 | 100.6467
Malmberget | IOA | Magnetite | FileName : 180423_P12195_01_Qti.qtiDat | 6 | 0.08 | 0.18 | 0.01 | 0.06 | 0.19 | -0.05 | 93.28 | 31.09333 | 69.0963 | 0.01 | 0.01 | 0.01 | 0 | -0.01 | 0.02 | 0.01 | 0.01 | 100.7196
Malmberget | IOA | Magnetite | FileName : 180423_P12195_01_Qti.qtiDat | 7 | 0.07 | 0.35 | 0.01 | 0.12 | 0.19 | -0.03 | 93.02 | 31.00667 | 68.9037 | 0.02 | 0.02 | -0.02 | 0.01 | -0.01 | 0.01 | -0.02 | 0.01 | 100.6404
Malmberget | IOA | Magnetite | FileName : 180423_P12195_01_Qti.qtiDat | 8 | 0.08 | 0.19 | 0.01 | 0.12 | 0.2 | -0.02 | 93.07 | 31.02333 | 68.94074 | 0 | 0.02 | -0.02 | -0.01 | -0.01 | 0.01 | 0 | 0.03 | 100.5641
Malmberget | IOA | Magnetite | FileName : 180423_P12195_01_Qti.qtiDat | 9 | 0.06 | 0.17 | 0.02 | 0.07 | 0.21 | -0.05 | 92.97 | 30.99 | 68.86667 | 0.01 | 0.03 | -0.03 | -0.02 | 0 | 0.03 | 0.01 | 0.01 | 100.3767
Malmberget | IOA | Magnetite | FileName : 180423_P12195_01_Qti.qtiDat | 10 | 0.06 | 0.23 | 0.01 | 0.18 | 0.2 | -0.04 | 92.87 | 30.95667 | 68.79259 | -0.02 | 0.02 | -0.02 | 0 | -0.01 | 0.02 | 0 | 0.02 | 100.3993
Malmberget | IOA | Magnetite | FileName : 180423_P12195_01_Qti.qtiDat | 11 | 0.05 | 0.12 | 0.02 | 0.07 | 0.21 | -0.04 | 93.55 | 31.18333 | 69.2963 | -0.01 | 0.02 | -0.01 | 0 | -0.01 | 0.02 | 0.02 | 0.02 | 100.9596
Luossuvaara | IOA | Magnetite | FileName : 180423_P12896_01_Qti.qtiDat | 1 | 0 | 0.01 | 0.02 | 0.01 | 0.19 | -0.04 | 93.38 | 31.12667 | 69.17037 | 0.02 | 0.01 | 0.01 | -0.01 | 0 | 0.03 | 0.01 | 0.07 | 100.627
Luossuvaara | IOA | Magnetite | FileName : 180423_P12896_01_Qti.qtiDat | 2 | 0 | 0 | 0.02 | 0.01 | 0.19 | -0.03 | 93.3 | 31.1 | 69.11111 | 0.02 | 0.02 | 0.01 | 0 | 0.01 | 0.01 | 0.01 | 0.04 | 100.5211
Luossuvaara | IOA | Magnetite | FileName : 180423_P12896_01_Qti.qtiDat | 3 | 0 | 0 | 0.01 | 0.01 | 0.19 | -0.05 | 93.63 | 31.21 | 69.35556 | 0.01 | 0 | 0.01 | 0 | 0 | 0.02 | 0.01 | 0.05 | 100.8256
Luossuvaara | IOA | Magnetite | FileName : 180423_P12896_01_Qti.qtiDat | 4 | 0 | -0.01 | 0.02 | 0.01 | 0.19 | -0.05 | 93.49 | 31.16333 | 69.25185 | 0.01 | 0.01 | -0.01 | -0.01 | 0 | 0 | 0.02 | 0.05 | 100.6452
Luossuvaara | IOA | Magnetite | FileName : 180423_P12896_01_Qti.qtiDat | 5 | -0.01 | 0 | 0.05 | 0 | 0.2 | -0.03 | 93.67 | 31.22333 | 69.38519 | 0.01 | 0.03 | 0.01 | -0.03 | 0.01 | 0.02 | 0.02 | 0.03 | 100.9185
Luossuvaara | IOA | Magnetite | FileName : 180423_P12896_01_Qti.qtiDat | 6 | 0.01 | 0.02 | 0.03 | 0 | 0.17 | -0.03 | 93.55 | 31.18333 | 69.2963 | 0 | 0.01 | 0.01 | 0 | 0.01 | 0 | 0.02 | 0.07 | 100.7996
Luossuvaara | IOA | Magnetite | FileName : 180423_P12896_01_Qti.qtiDat | 7 | 0 | 0.01 | 0 | 0.01 | 0.19 | -0.04 | 93.82 | 31.27333 | 69.4963 | -0.01 | 0 | 0 | 0 | -0.02 | 0.01 | -0.01 | 0.06 | 100.9696
Luossuvaara | IOA | Magnetite | FileName : 180423_P12896_01_Qti.qtiDat | 8 | 0 | 0 | 0.02 | 0.01 | 0.2 | -0.04 | 93.43 | 31.14333 | 69.20741 | 0.01 | 0.02 | 0 | -0.02 | 0.01 | 0.01 | 0 | 0.04 | 100.6107
Luossuvaara | IOA | Magnetite | FileName : 180423_P12896_01_Qti.qtiDat | 9 | 0 | 0.01 | 0.02 | 0 | 0.18 | -0.04 | 93.09 | 31.03 | 68.95556 | -0.01 | 0 | 0 | -0.01 | 0 | 0.01 | 0.01 | 0.05 | 100.2056
Luossuvaara | IOA | Magnetite | FileName : 180423_P12896_01_Qti.qtiDat | 10 | 0 | -0.01 | 0.02 | 0.01 | 0.21 | -0.05 | 93.08 | 31.02667 | 68.94815 | 0.01 | 0 | -0.01 | -0.01 | 0 | 0.01 | -0.02 | 0.06 | 100.1948
Luossuvaara | IOA | Magnetite | FileName : 180423_P12896_01_Qti.qtiDat | 11 | 0 | 0 | 0.04 | 0 | 0.18 | -0.03 | 93.64 | 31.21333 | 69.36296 | -0.01 | 0.01 | -0.02 | -0.03 | 0 | 0.03 | -0.01 | 0.06 | 100.7963
Luossuvaara | IOA | Magnetite | FileName : 180423_P12896_01_Qti.qtiDat | 12 | 0.01 | 0 | 0.04 | 0 | 0.19 | -0.04 | 93.4 | 31.13333 | 69.18519 | -0.01 | 0.02 | -0.01 | 0 | -0.01 | 0 | 0.01 | 0.03 | 100.5485
Nuktus | IOA | Magnetite | FileName : 180423_P11567_01_Qti.qtiDat | 1 | 0 | 0.04 | 0.02 | 1.02 | 0.34 | -0.04 | 89.79 | 29.93 | 66.51111 | -0.01 | -0.01 | 0 | -0.02 | 0 | 0.01 | -0.01 | 0 | 97.78111
Nuktus | IOA | Magnetite | FileName : 180423_P11567_01_Qti.qtiDat | 2 | 0.01 | 0.05 | 0 | 1.03 | 0.32 | -0.05 | 89.55 | 29.85 | 66.33333 | -0.03 | 0.01 | -0.01 | 0 | -0.01 | 0.01 | -0.01 | 0.02 | 97.52333
Nuktus | IOA | Magnetite | FileName : 180423_P11567_01_Qti.qtiDat | 3 | 0 | 0.07 | 0 | 0.99 | 0.32 | -0.04 | 89.68 | 29.89333 | 66.42963 | -0.01 | 0 | -0.02 | -0.02 | 0 | 0.03 | 0.03 | 0 | 97.67296
Nuktus | IOA | Magnetite | FileName : 180423_P11567_01_Qti.qtiDat | 4 | 0.01 | 0.05 | 0.01 | 1.04 | 0.34 | -0.03 | 90 | 30 | 66.66667 | -0.01 | -0.02 | 0.01 | -0.02 | 0.01 | 0.02 | -0.02 | 0.03 | 98.08667
Nuktus | IOA | Magnetite | FileName : 180423_P11567_01_Qti.qtiDat | 5 | 0.01 | 0.06 | 0.01 | 1.01 | 0.32 | -0.03 | 89.57 | 29.85667 | 66.34815 | -0.02 | -0.01 | 0.01 | -0.02 | 0 | 0.02 | 0 | 0.01 | 97.57481
Nuktus | IOA | Magnetite | FileName : 180423_P11567_01_Qti.qtiDat | 6 | 0.56 | 0.1 | 0.01 | 0 | 0.27 | -0.03 | 92.5 | 30.83333 | 68.51852 | 0 | 0.04 | -0.01 | -0.01 | 0 | 0.02 | 0 | 0.63 | 100.9319
Nuktus | IOA | Magnetite | FileName : 180423_P11567_01_Qti.qtiDat | 7 | 0.51 | 0.03 | 0.02 | 0 | 0.26 | -0.04 | 92.09 | 30.69667 | 68.21481 | 0.01 | 0.03 | 0.01 | 0 | -0.01 | 0.01 | 0 | 0.65 | 100.3915
Nuktus | IOA | Magnetite | FileName : 180423_P11567_01_Qti.qtiDat | 8 | 0.54 | 0.05 | 0 | 0 | 0.27 | -0.03 | 92.48 | 30.82667 | 68.5037 | 0.01 | 0.02 | -0.01 | -0.01 | 0.01 | 0.01 | 0.02 | 0.54 | 100.7504
Nuktus | IOA | Magnetite | FileName : 180423_P11567_01_Qti.qtiDat | 9 | 0.53 | 0.06 | 0.01 | 0.01 | 0.27 | -0.04 | 91.83 | 30.61 | 68.02222 | 0.01 | 0.02 | -0.03 | 0 | 0 | 0 | -0.01 | 0.6 | 100.0622
Nuktus | IOA | Magnetite | FileName : 180423_P11567_01_Qti.qtiDat | 10 | 0.26 | 0.07 | 0 | 0.01 | 0.27 | -0.03 | 92.84 | 30.94667 | 68.77037 | 0.01 | 0.03 | 0 | 0 | 0.02 | 0.02 | 0.01 | 0.39 | 100.777
Nuktus | IOA | Magnetite | FileName : 180423_P11567_02_Qti.qtiDat | 1 | 0.01 | 0.03 | 0.02 | 1 | 0.33 | -0.04 | 89.72 | 29.90667 | 66.45926 | -0.02 | 0 | 0 | 0 | 0.01 | 0 | -0.03 | 0.02 | 97.69593
Nuktus | IOA | Magnetite | FileName : 180423_P11567_02_Qti.qtiDat | 2 | 0 | 0.04 | 0 | 1.02 | 0.32 | -0.04 | 89.58 | 29.86 | 66.35556 | 0 | 0 | 0 | -0.01 | 0.01 | 0.02 | -0.02 | 0.02 | 97.57556
Nuktus | IOA | Magnetite | FileName : 180423_P11567_02_Qti.qtiDat | 3 | 0.02 | 0.1 | 0.01 | 0.95 | 0.33 | -0.04 | 89.62 | 29.87333 | 66.38519 | -0.02 | -0.01 | 0 | -0.02 | -0.01 | 0.01 | 0.01 | -0.01 | 97.57852
Nuktus | IOA | Magnetite | FileName : 180423_P11567_02_Qti.qtiDat | 4 | 0.01 | 0.08 | 0.01 | 0.97 | 0.32 | -0.04 | 89.63 | 29.87667 | 66.39259 | -0.01 | 0 | 0 | 0 | -0.01 | 0 | -0.01 | 0.02 | 97.60926
Nuktus | IOA | Magnetite | FileName : 180423_P11567_02_Qti.qtiDat | 5 | 0.01 | 0.03 | 0.01 | 0.94 | 0.34 | -0.04 | 89.31 | 29.77 | 66.15556 | -0.02 | 0.01 | 0 | -0.01 | 0 | 0.01 | 0.01 | 0 | 97.21556
Nuktus | IOA | Magnetite | FileName : 180423_P11567_02_Qti.qtiDat | 6 | 0.54 | 0.07 | 0 | 0 | 0.25 | -0.03 | 92.77 | 30.92333 | 68.71852 | 0.01 | 0.03 | -0.01 | -0.02 | 0.02 | 0.01 | 0.01 | 0.58 | 101.1019
Nuktus | IOA | Magnetite | FileName : 180423_P11567_02_Qti.qtiDat | 7 | 0.5 | 0.04 | 0.04 | 0 | 0.26 | -0.04 | 92.43 | 30.81 | 68.46667 | 0 | 0.03 | 0.01 | 0 | 0.01 | 0.01 | -0.01 | 0.59 | 100.7167
Nuktus | IOA | Magnetite | FileName : 180423_P11567_02_Qti.qtiDat | 8 | 0.54 | 0.06 | 0 | 0 | 0.25 | -0.03 | 92.45 | 30.81667 | 68.48148 | 0 | 0.03 | 0 | -0.01 | -0.01 | 0.01 | -0.01 | 0.59 | 100.7181
Nuktus | IOA | Magnetite | FileName : 180423_P11567_02_Qti.qtiDat | 9 | 0.5 | 0.04 | 0.01 | 0 | 0.26 | -0.04 | 92.55 | 30.85 | 68.55556 | 0 | 0.05 | -0.02 | -0.02 | 0.02 | 0.03 | 0.01 | 0.62 | 100.8656
Nuktus | IOA | Magnetite | FileName : 180423_P11567_02_Qti.qtiDat | 10 | 0.49 | 0.04 | 0.01 | 0.02 | 0.25 | -0.03 | 92.62 | 30.87333 | 68.60741 | 0 | 0.05 | -0.01 | 0 | 0 | 0 | 0 | 0.53 | 100.8307
Riekko | IOCG | Magnetite | FileName : 180419_98001_G_01_Qti.qtiDat | 1 | 0 | 0 | 0.01 | 0.01 | 0.02 | -0.04 | 90.77 | 30.25667 | 67.23704 | 0 | 0.02 | -0.01 | -0.01 | 0 | 0 | -0.01 | 0 | 97.4837
Riekko | IOCG | Magnetite | FileName : 180419_98001_G_01_Qti.qtiDat | 2 | 0.34 | 0.04 | 1.02 | 0.02 | 0.02 | -0.03 | 89.65 | 29.88333 | 66.40741 | -0.02 | 0.01 | 0 | 0 | -0.01 | 0.02 | 0.03 | 0.02 | 97.75074
Riekko | IOCG | Magnetite | FileName : 180419_98001_G_01_Qti.qtiDat | 3 | 0.16 | 0.06 | 0.56 | 0.01 | 0.01 | -0.05 | 89.38 | 29.79333 | 66.20741 | 0 | 0.02 | 0 | 0 | -0.02 | 0.02 | 0.04 | 0.01 | 96.82074
Riekko | IOCG | Magnetite | FileName : 180419_98001_G_01_Qti.qtiDat | 4 | 0.5 | 0.03 | 0.9 | 0.01 | 0.01 | -0.05 | 88.79 | 29.59667 | 65.77037 | -0.02 | 0.01 | -0.01 | -0.03 | 0.01 | 0.01 | -0.02 | -0.01 | 96.70704
Riekko | IOCG | Magnetite | FileName : 180419_98001_G_01_Qti.qtiDat | 5 | 0 | 0 | 0.21 | 0 | 0.01 | -0.04 | 91.2 | 30.4 | 67.55556 | -0.01 | 0.01 | -0.01 | -0.01 | 0.01 | 0.01 | 0.01 | 0.03 | 98.17556
Riekko | IOCG | Magnetite | FileName : 180419_98001_G_01_Qti.qtiDat | 6 | 0.01 | -0.01 | 0.01 | 0.01 | 0.02 | -0.04 | 91.04 | 30.34667 | 67.43704 | 0 | 0.01 | -0.02 | -0.02 | -0.01 | 0 | 0.02 | -0.01 | 97.7537
Riekko | IOCG | Magnetite | FileName : 180419_98001_G_01_Qti.qtiDat | 7 | 0.13 | 0 | 0.13 | 0.03 | 0.01 | -0.04 | 90.6 | 30.2 | 67.11111 | 0 | 0 | 0 | 0.01 | 0 | 0.02 | 0.03 | 0.02 | 97.65111
Riekko | IOCG | Magnetite | FileName : 180419_98001_G_01_Qti.qtiDat | 8 | 0.06 | 0 | 0.19 | 0 | 0.01 | -0.04 | 90.57 | 30.19 | 67.08889 | 0 | 0.01 | -0.01 | 0.01 | 0 | 0.02 | -0.01 | 0.01 | 97.52889
Riekko | IOCG | Magnetite | FileName : 180419_98001_G_01_Qti.qtiDat | 9 | 0 | -0.01 | 0.98 | 0 | 0 | -0.04 | 90.22 | 30.07333 | 66.82963 | -0.01 | 0.02 | -0.01 | 0 | 0 | 0 | -0.02 | -0.01 | 97.80296
Riekko | IOCG | Magnetite | FileName : 180419_98001_G_01_Qti.qtiDat | 10 | 0.06 | 0 | 0.22 | 0.01 | 0.01 | -0.04 | 90.37 | 30.12333 | 66.94074 | -0.01 | 0.01 | 0.01 | -0.02 | 0 | 0.01 | 0 | 0 | 97.32407
Riekko | IOCG | Magnetite | FileName : 180419_98001_G_01_Qti.qtiDat | 11 | 0.02 | -0.01 | 0.03 | 0.01 | 0.01 | -0.03 | 91.03 | 30.34333 | 67.42963 | 0 | 0.01 | 0 | 0 | -0.01 | 0.01 | 0 | 0.01 | 97.82296
Riekko | IOCG | Magnetite | FileName : 180419_98001_G_01_Qti.qtiDat | 12 | 0 | 0 | 0.01 | 0 | 0.02 | -0.04 | 90.89 | 30.29667 | 67.32593 | -0.02 | 0.01 | 0 | -0.03 | 0.01 | 0 | -0.01 | -0.01 | 97.56259
Riekko | IOCG | Magnetite | FileName : 180419_98001_G_01_Qti.qtiDat | 13 | 0.77 | 0.38 | 2.83 | 0.03 | 0 | -0.05 | 87.02 | 29.00667 | 64.45926 | 0 | 0.02 | -0.02 | 0 | -0.01 | 0.03 | -0.02 | 0.01 | 97.43593
Riekko | IOCG | Magnetite | FileName : 180419_98001_G_01_Qti.qtiDat | 14 | 0.01 | 0 | 0.02 | 0 | 0.01 | -0.03 | 91.25 | 30.41667 | 67.59259 | -0.02 | 0.01 | -0.01 | 0 | -0.02 | 0.02 | 0 | 0 | 97.99926
Riekko | IOCG | Magnetite | FileName : 180419_98001_G_01_Qti.qtiDat | 15 | 0.01 | -0.01 | 0.01 | 0 | 0.03 | -0.03 | 90.45 | 30.15 | 67 | -0.01 | 0.01 | 0 | -0.02 | 0.02 | 0.01 | 0.01 | 0.02 | 97.2
Riekko | IOCG | Magnetite | FileName : 180419_98001_G_01_Qti.qtiDat | 16 | 0 | -0.02 | 0.02 | 0.01 | 0.02 | -0.05 | 91.28 | 30.42667 | 67.61481 | -0.02 | 0.01 | 0.01 | -0.01 | -0.01 | 0 | 0.01 | 0.02 | 98.03148
Pahtohavare | IOCG | Magnetite | FileName : 180423_P11569_01_Qti.qtiDat | 1 | 0.34 | 0.2 | 1.22 | 0.04 | 0.07 | -0.04 | 91.52 | 30.50667 | 67.79259 | 0.02 | 0.03 | -0.01 | -0.01 | -0.01 | 0.02 | -0.02 | 0.02 | 100.1693
Pahtohavare | IOCG | Magnetite | FileName : 180423_P11569_01_Qti.qtiDat | 2 | 0.01 | 0.08 | 0.01 | 0.02 | 0.05 | -0.04 | 93.95 | 31.31667 | 69.59259 | 0 | 0.04 | 0 | -0.01 | 0 | 0 | 0 | 0.01 | 101.0793
Pahtohavare | IOCG | Magnetite | FileName : 180423_P11569_01_Qti.qtiDat | 3 | 0.57 | 0.19 | 0.12 | 1.95 | 0.05 | -0.03 | 90.98 | 30.32667 | 67.39259 | 0.02 | 0.02 | 0.02 | 0.01 | -0.02 | 0.02 | 0.01 | 0.04 | 100.6893
Pahtohavare | IOCG | Magnetite | FileName : 180423_P11569_01_Qti.qtiDat | 4 | 0.01 | 0.08 | 0.01 | 0.03 | 0.06 | -0.04 | 93.67 | 31.22333 | 69.38519 | 0 | 0.03 | -0.01 | -0.02 | -0.01 | 0.01 | -0.01 | 0.01 | 100.7585
Pahtohavare | IOCG | Magnetite | FileName : 180423_P11569_01_Qti.qtiDat | 5 | 0 | 0.09 | 0.02 | 0.02 | 0.07 | -0.04 | 93.72 | 31.24 | 69.42222 | 0 | 0.03 | -0.01 | 0 | 0 | 0.02 | -0.02 | 0.03 | 100.8722
Pahtohavare | IOCG | Magnetite | FileName : 180423_P11569_01_Qti.qtiDat | 6 | 0 | 0.09 | 0.01 | 0.03 | 0.07 | -0.04 | 93.53 | 31.17667 | 69.28148 | 0.01 | 0.02 | -0.02 | 0 | -0.01 | 0.02 | -0.01 | -0.01 | 100.6181
Pahtohavare | IOCG | Magnetite | FileName : 180423_P11569_01_Qti.qtiDat | 7 | 0 | 0.1 | 0.03 | 0.04 | 0.07 | -0.04 | 94.09 | 31.36333 | 69.6963 | 0 | 0.04 | 0.01 | 0 | 0.02 | 0.01 | -0.01 | 0 | 101.3296
Pahtohavare | IOCG | Magnetite | FileName : 180423_P11569_01_Qti.qtiDat | 8 | 0 | 0.09 | 0.01 | 0.04 | 0.06 | -0.05 | 93.2 | 31.06667 | 69.03704 | 0 | 0.02 | -0.01 | 0 | 0 | 0 | 0.02 | 0.01 | 100.2937
Pahtohavare | IOCG | Magnetite | FileName : 180423_P11569_01_Qti.qtiDat | 9 | 0.02 | 0.13 | 0.27 | 0.03 | 0.06 | -0.03 | 94.11 | 31.37 | 69.71111 | 0 | 0.02 | -0.01 | -0.01 | 0 | 0.02 | 0.02 | 0.03 | 101.6311
Pahtohavare | IOCG | Magnetite | FileName : 180423_P11569_01_Qti.qtiDat | 10 | 0 | 0.06 | 0.01 | 0.03 | 0.07 | -0.04 | 93.91 | 31.30333 | 69.56296 | 0.02 | 0.04 | -0.01 | 0.01 | -0.01 | 0.01 | 0 | 0 | 101.0563
Pahtohavare | IOCG | Magnetite | FileName : 180423_P11569_01_Qti.qtiDat | 11 | 0.01 | 0.07 | 0.01 | 0.02 | 0.07 | -0.04 | 93.79 | 31.26333 | 69.47407 | -0.01 | 0.04 | -0.01 | 0.01 | -0.01 | 0.02 | 0.01 | 0.01 | 100.9374
Pahtohavare | IOCG | Magnetite | FileName : 180423_P11569_01_Qti.qtiDat | 12 | 0.02 | 0.09 | 0.07 | 0.01 | 0.06 | -0.04 | 93.53 | 31.17667 | 69.28148 | 0.01 | 0.05 | 0 | 0.01 | -0.01 | 0.02 | 0 | 0.01 | 100.7581
Rakkurijarvi | IOCG | Magnetite | FileName : 180419_RAK_004_01_Qti.qtiDat | 1 | -0.01 | 0.14 | 0.03 | 0.17 | 0.01 | -0.04 | 93.71 | 31.23667 | 69.41481 | 0 | 0.03 | 0.01 | -0.03 | 0.01 | 0.01 | -0.02 | 0.01 | 100.9715
Rakkurijarvi | IOCG | Magnetite | FileName : 180419_RAK_004_01_Qti.qtiDat | 2 | 0 | -0.01 | 0.02 | 0.01 | 0 | -0.03 | 93.85 | 31.28333 | 69.51852 | 0 | 0.02 | -0.03 | -0.02 | -0.03 | 0.02 | -0.02 | 0 | 100.7319
Rakkurijarvi | IOCG | Magnetite | FileName : 180419_RAK_004_01_Qti.qtiDat | 3 | 0 | -0.01 | 0.02 | 0.02 | 0 | -0.04 | 93.9 | 31.3 | 69.55556 | -0.01 | 0.01 | -0.02 | -0.01 | 0 | 0 | -0.01 | 0.02 | 100.8256
Rakkurijarvi | IOCG | Magnetite | FileName : 180419_RAK_004_01_Qti.qtiDat | 4 | 0 | 0 | 0.01 | 0.06 | 0 | -0.03 | 93.65 | 31.21667 | 69.37037 | 0 | 0.02 | -0.01 | -0.01 | 0 | 0.01 | -0.01 | -0.01 | 100.617
Rakkurijarvi | IOCG | Magnetite | FileName : 180419_RAK_004_01_Qti.qtiDat | 5 | 0.01 | -0.01 | 0.02 | 0.02 | 0.01 | -0.04 | 93.86 | 31.28667 | 69.52593 | -0.01 | 0.02 | 0 | 0 | 0.01 | 0.02 | 0 | 0 | 100.8626
Rakkurijarvi | IOCG | Magnetite | FileName : 180419_RAK_004_01_Qti.qtiDat | 6 | 0 | -0.01 | 0 | 0.02 | 0 | -0.04 | 94.09 | 31.36333 | 69.6963 | -0.01 | 0.02 | 0 | -0.01 | -0.01 | 0.01 | 0.02 | 0.02 | 101.0696
Rakkurijarvi | IOCG | Magnetite | FileName : 180419_RAK_004_01_Qti.qtiDat | 7 | 0 | 0 | 0 | 0.03 | 0.02 | -0.03 | 93.97 | 31.32333 | 69.60741 | 0 | 0.02 | -0.01 | 0 | -0.01 | 0.01 | 0 | 0 | 100.9607
Rakkurijarvi | IOCG | Magnetite | FileName : 180419_RAK_004_01_Qti.qtiDat | 8 | 0 | -0.01 | 0 | 0.01 | 0.02 | -0.04 | 94.13 | 31.37667 | 69.72593 | 0 | 0.02 | 0.01 | -0.01 | 0 | 0.02 | 0.04 | 0 | 101.1626
Rakkurijarvi | IOCG | Magnetite | FileName : 180419_RAK_004_01_Qti.qtiDat | 9 | 0 | 0.01 | 0.03 | 0 | 0 | -0.04 | 93.61 | 31.20333 | 69.34074 | 0 | 0.01 | 0 | -0.02 | 0 | 0.02 | 0 | 0.02 | 100.5741
Rakkurijarvi | IOCG | Magnetite | FileName : 180419_RAK_004_01_Qti.qtiDat | 10 | 0 | 0 | 0.03 | 0 | 0 | -0.04 | 93.74 | 31.24667 | 69.43704 | 0 | 0.02 | -0.01 | 0 | -0.02 | 0 | 0.02 | 0.01 | 100.6937
#23 | LSt | Magnetite | FileName : 180420_P15353_01_Qti.qtiDat | 1 | 0.18 | 1.02 | 0.04 | 0.4 | 0.18 | -0.03 | 92.37 | 30.79 | 68.42222 | 0.01 | 0 | 0 | -0.01 | 0 | 0.01 | 0 | 0.31 | 101.3222
#23 | LSt | Magnetite | FileName : 180420_P15353_01_Qti.qtiDat | 2 | 0.2 | 0.57 | 0.03 | 0.24 | 0.2 | -0.04 | 92.9 | 30.96667 | 68.81481 | -0.01 | 0.01 | -0.01 | -0.02 | 0 | 0.01 | 0 | 0.15 | 101.1115
#23 | LSt | Magnetite | FileName : 180420_P15353_01_Qti.qtiDat | 3 | 0.09 | 0.39 | 0.04 | 0.21 | 0.2 | -0.05 | 92.74 | 30.91333 | 68.6963 | 0 | 0 | 0 | -0.01 | 0 | 0.02 | 0.02 | 0.14 | 100.6596
#23 | LSt | Magnetite | FileName : 180420_P15353_01_Qti.qtiDat | 4 | 0.08 | 0.29 | 0.01 | 0.29 | 0.22 | -0.04 | 92.94 | 30.98 | 68.84444 | -0.02 | -0.01 | 0 | -0.02 | 0 | 0.02 | -0.01 | 0.18 | 100.8144
#23 | LSt | Magnetite | FileName : 180420_P15353_01_Qti.qtiDat | 5 | 0.21 | 1.02 | 0.03 | 1.38 | 0.2 | -0.06 | 90.22 | 30.07333 | 66.82963 | -0.01 | 0 | 0.05 | 0 | 0 | 0 | 0 | 0.71 | 100.433
#23 | LSt | Magnetite | FileName : 180420_P15353_01_Qti.qtiDat | 6 | 0.07 | 0.32 | 0.02 | 0.45 | 0.21 | -0.04 | 92.49 | 30.83 | 68.51111 | 0 | 0.02 | -0.01 | -0.01 | 0.02 | 0.02 | -0.02 | 0.21 | 100.6011
#23 | LSt | Magnetite | FileName : 180420_P15353_01_Qti.qtiDat | 7 | 0.18 | 6.58 | 0.27 | 0.12 | 0.21 | -0.04 | 91.16 | 30.38667 | 67.52593 | -0.03 | 0 | -0.02 | -0.05 | 0.04 | 0.05 | -0.01 | 0.13 | 105.3426
#23 | LSt | Magnetite | FileName : 180420_P15353_01_Qti.qtiDat | 8 | 0.07 | 0.29 | 0.01 | 0.11 | 0.21 | -0.04 | 92.91 | 30.97 | 68.82222 | -0.01 | 0.01 | 0.01 | -0.03 | 0.01 | 0.02 | 0 | 0.12 | 100.5722
#23 | LSt | Magnetite | FileName : 180420_P15353_01_Qti.qtiDat | 9 | 0.1 | 0.43 | 0.03 | 0.22 | 0.21 | -0.05 | 93.02 | 31.00667 | 68.9037 | -0.01 | 0.02 | 0 | 0 | 0 | 0.01 | 0 | 0.16 | 101.0304
#23 | LSt | Magnetite | FileName : 180420_P15353_01_Qti.qtiDat | 10 | 0.19 | 1.35 | 0.02 | 1.35 | 0.18 | -0.04 | 89.47 | 29.82333 | 66.27407 | -0.01 | 0 | 0.13 | -0.01 | -0.01 | 0.03 | -0.01 | 0.94 | 100.2074
#23 | LSt | Magnetite | FileName : 180420_P15353_01_Qti.qtiDat | 11 | 0.12 | 0.58 | 0.04 | 0.29 | 0.18 | -0.04 | 92.48 | 30.82667 | 68.5037 | -0.02 | 0 | 0.02 | -0.01 | -0.01 | 0.03 | -0.01 | 0.23 | 100.7304
#23 | LSt | Magnetite | FileName : 180420_P15353_01_Qti.qtiDat | 12 | 0.65 | 2.01 | 0.02 | 6.39 | 0.16 | -0.04 | 80.54 | 26.84667 | 59.65926 | 0 | 0.01 | 0.18 | 0.02 | 0 | 0.02 | 0.01 | 2.81 | 98.74593
#23 | LSt | Magnetite | FileName : 180420_P15353_01_Qti.qtiDat | 13 | 0.06 | 0.29 | 0.03 | 0.1 | 0.19 | -0.04 | 92.68 | 30.89333 | 68.65185 | -0.01 | 0 | 0 | 0 | 0.01 | 0 | 0 | 0.16 | 100.3352
#23 | LSt | Magnetite | FileName : 180420_P15353_01_Qti.qtiDat | 14 | 0.07 | 0.3 | 0.01 | 0.09 | 0.18 | -0.03 | 92.57 | 30.85667 | 68.57037 | 0 | 0.01 | 0 | 0.01 | -0.01 | 0 | -0.01 | 0.16 | 100.207
#23 | LSt | Magnetite | FileName : 180420_P15353_01_Qti.qtiDat | 15 | 0.41 | 1.79 | 0.01 | 3.27 | 0.17 | -0.03 | 85.85 | 28.61667 | 63.59259 | 0 | 0 | 0.12 | -0.01 | 0 | 0.01 | -0.01 | 1.8 | 99.73926
#23 | LSt | Magnetite | FileName : 180420_P15353_01_Qti.qtiDat | 16 | 0.06 | 0.29 | 0.01 | 0.09 | 0.18 | -0.05 | 92.75 | 30.91667 | 68.7037 | 0.01 | 0.01 | 0 | -0.01 | 0 | 0.02 | 0 | 0.12 | 100.3504
#53 | LSt | Magnetite | FileName : 180420_P15937_01_Qti.qtiDat | 1 | 0.23 | 0.68 | 0.21 | 1.08 | 0.31 | -0.03 | 90.81 | 30.27 | 67.26667 | 0 | 0 | 0 | 0 | -0.01 | 0.01 | -0.01 | 0.32 | 100.3267
#53 | LSt | Magnetite | FileName : 180420_P15937_01_Qti.qtiDat | 2 | 0.35 | 0.73 | 0.02 | 0.43 | 0.3 | -0.05 | 91.72 | 30.57333 | 67.94074 | 0 | 0.01 | 0.01 | -0.02 | 0 | 0.01 | -0.01 | 0.12 | 100.4141
#53 | LSt | Magnetite | FileName : 180420_P15937_01_Qti.qtiDat | 3 | 0.57 | 0.58 | 0.47 | 0.35 | 0.28 | -0.04 | 91.21 | 30.40333 | 67.56296 | -0.01 | 0.02 | 0.01 | 0.01 | 0.01 | 0.01 | 0 | 0.11 | 100.3363
#53 | LSt | Magnetite | FileName : 180420_P15937_01_Qti.qtiDat | 4 | 0.34 | 0.82 | 0.03 | 0.48 | 0.29 | -0.04 | 91.52 | 30.50667 | 67.79259 | 0.01 | 0.01 | 0.02 | 0 | 0.01 | 0.01 | 0 | 0.18 | 100.4593
#53 | LSt | Magnetite | FileName : 180420_P15937_01_Qti.qtiDat | 5 | 0.1 | 0.52 | 0.04 | 0.44 | 0.29 | -0.03 | 92.12 | 30.70667 | 68.23704 | 0 | 0.01 | -0.03 | 0.02 | 0.01 | 0.02 | 0 | 0.16 | 100.4937
#53 | LSt | Magnetite | FileName : 180420_P15937_01_Qti.qtiDat | 6 | 0.13 | 0.48 | 0.24 | 0.9 | 0.29 | -0.03 | 91.35 | 30.45 | 67.66667 | 0 | 0.01 | 0.01 | -0.02 | -0.02 | 0.01 | 0.01 | 0.34 | 100.4667
#53 | LSt | Magnetite | FileName : 180420_P15937_01_Qti.qtiDat | 7 | 0.63 | 1.12 | 0.05 | 1.08 | 0.31 | -0.04 | 89.93 | 29.97667 | 66.61481 | 0 | 0 | 0.02 | 0 | 0.01 | 0.02 | 0 | 0.23 | 100.0215
#53 | LSt | Magnetite | FileName : 180420_P15937_01_Qti.qtiDat | 8 | 0.44 | 0.46 | 0.24 | 1.34 | 0.28 | -0.03 | 90.51 | 30.17 | 67.04444 | -0.01 | 0 | 0 | -0.01 | -0.01 | 0.01 | 0.01 | 0.28 | 100.2144
#53 | LSt | Magnetite | FileName : 180420_P15937_01_Qti.qtiDat | 9 | 0.56 | 1.11 | 0.02 | 0.75 | 0.29 | -0.03 | 91.38 | 30.46 | 67.68889 | 0.01 | 0 | 0.02 | -0.01 | 0 | 0.01 | 0.01 | 0.18 | 101.0689
#53 | LSt | Magnetite | FileName : 180420_P15937_01_Qti.qtiDat | 10 | 0.31 | 0.64 | 0.49 | 0.48 | 0.29 | -0.03 | 91.15 | 30.38333 | 67.51852 | 0 | 0.01 | 0.01 | -0.01 | 0 | 0.03 | -0.01 | 0.14 | 100.2519
#53 | LSt | Magnetite | FileName : 180420_P15937_01_Qti.qtiDat | 11 | 0.22 | 0.6 | 0.38 | 1.73 | 0.3 | -0.04 | 89.91 | 29.97 | 66.6 | 0 | -0.01 | -0.03 | -0.01 | -0.02 | 0.02 | 0 | 0.49 | 100.2
#53 | LSt | Magnetite | FileName : 180420_P15937_01_Qti.qtiDat | 12 | 0.3 | 0.64 | 0.52 | 1.34 | 0.3 | -0.04 | 90.06 | 30.02 | 66.71111 | -0.01 | 0.02 | -0.01 | -0.01 | 0 | 0.03 | 0 | 0.4 | 100.2111
#53 | LSt | Magnetite | FileName : 180420_P15937_01_Qti.qtiDat | 13 | 0.14 | 0.67 | 0.23 | 10.32 | 0.25 | -0.04 | 78.38 | 26.12667 | 58.05926 | -0.01 | 0 | 0.07 | -0.02 | 0.01 | 0.01 | 0.01 | 3.46 | 99.28593
#53 | LSt | Magnetite | FileName : 180420_P15937_01_Qti.qtiDat | 14 | 0.41 | 1.02 | 0.12 | 0.48 | 0.32 | -0.05 | 91.23 | 30.41 | 67.57778 | -0.01 | -0.01 | 0.02 | 0 | 0.02 | 0.03 | 0.01 | 0.16 | 100.5078
#53 | LSt | Magnetite | FileName : 180420_P15937_01_Qti.qtiDat | 15 | 0.11 | 0.46 | 0.25 | 5.5 | 0.3 | -0.02 | 86.1 | 28.7 | 63.77778 | 0 | 0.01 | -0.01 | -0.01 | 0 | 0.02 | 0.01 | 2.09 | 101.1878
#53 | LSt | Magnetite | FileName : 180420_P15937_01_Qti.qtiDat | 16 | 0.31 | 0.7 | 0.01 | 0.5 | 0.31 | -0.02 | 91.88 | 30.62667 | 68.05926 | 0 | 0.01 | -0.02 | 0 | -0.01 | 0.01 | -0.03 | 0.13 | 100.5859
#53 | LSt | Magnetite | FileName : 180420_P15937_01_Qti.qtiDat | 17 | 0.33 | 0.69 | 0.03 | 0.47 | 0.33 | -0.03 | 91.72 | 30.57333 | 67.94074 | -0.01 | 0.01 | 0.01 | -0.01 | 0.01 | 0.02 | 0 | 0.13 | 100.4941
#53 | LSt | Magnetite | FileName : 180420_P15937_01_Qti.qtiDat | 18 | 0.37 | 0.66 | 0.02 | 0.54 | 0.3 | -0.02 | 91.54 | 30.51333 | 67.80741 | -0.01 | 0 | -0.01 | -0.02 | -0.01 | 0.02 | -0.01 | 0.16 | 100.3107
#53 | LSt | Magnetite | FileName : 180420_P15937_01_Qti.qtiDat | 19 | 0.1 | 0.66 | 0.28 | 0.62 | 0.3 | -0.03 | 91.2 | 30.4 | 67.55556 | 0 | 0.01 | 0.02 | 0 | -0.01 | 0 | 0 | 0.18 | 100.0856
#53 | LSt | Magnetite | FileName : 180420_P15937_01_Qti.qtiDat | 20 | 0.39 | 0.98 | 3.03 | 1.59 | 0.31 | -0.04 | 87.21 | 29.07 | 64.6 | 0 | -0.01 | -0.01 | 0 | -0.02 | 0.01 | 0.03 | 0.08 | 100.01
#53 | LSt | Magnetite | FileName : 180419_P15488_01_Qti.qtiDat | 1 | 0.47 | 0.43 | 0.04 | 0.08 | 0.26 | -0.03 | 92.16 | 30.72 | 68.26667 | 0 | 0.01 | 0 | -0.01 | -0.01 | 0.01 | 0.01 | 0.15 | 100.3967
#53 | LSt | Magnetite | FileName : 180419_P15488_01_Qti.qtiDat | 2 | 0.46 | 0.45 | 0.03 | 0.08 | 0.26 | -0.04 | 92.56 | 30.85333 | 68.56296 | -0.01 | 0 | -0.02 | -0.03 | 0.02 | 0.01 | 0.01 | 0.16 | 100.7963
#53 | LSt | Magnetite | FileName : 180419_P15488_01_Qti.qtiDat | 3 | 0.48 | 0.44 | 0.03 | 0.08 | 0.26 | -0.03 | 92.74 | 30.91333 | 68.6963 | -0.01 | -0.01 | 0 | 0 | 0.02 | 0.02 | 0.03 | 0.17 | 101.0896
#53 | LSt | Magnetite | FileName : 180419_P15488_01_Qti.qtiDat | 4 | 0.47 | 0.45 | 0.02 | 0.09 | 0.25 | -0.04 | 92.6 | 30.86667 | 68.59259 | 0 | 0.01 | 0 | -0.01 | 0 | 0.02 | 0 | 0.13 | 100.8493
#53 | LSt | Magnetite | FileName : 180419_P15488_01_Qti.qtiDat | 5 | 0.39 | 0.44 | 0.03 | 0.08 | 0.25 | -0.05 | 92.57 | 30.85667 | 68.57037 | -0.01 | 0.02 | -0.02 | -0.02 | 0 | 0.02 | 0.04 | 0.16 | 100.757
#53 | LSt | Magnetite | FileName : 180419_P15488_02_Qti.qtiDat | 1 | 0.33 | 0.43 | 0.02 | 0.09 | 0.21 | -0.05 | 91.96 | 30.65333 | 68.11852 | 0 | 0 | -0.01 | -0.02 | -0.02 | 0.01 | 0.01 | 0.11 | 99.88185
#53 | LSt | Magnetite | FileName : 180419_P15488_02_Qti.qtiDat | 2 | 0.41 | 0.44 | 0.04 | 0.07 | 0.21 | -0.04 | 92.29 | 30.76333 | 68.36296 | 0 | 0 | 0 | -0.01 | 0.01 | 0.02 | 0 | 0.13 | 100.4063
#53 | LSt | Magnetite | FileName : 180419_P15488_02_Qti.qtiDat | 3 | 0.46 | 0.49 | 0.04 | 0.09 | 0.24 | -0.04 | 92.26 | 30.75333 | 68.34074 | -0.01 | 0.01 | -0.01 | -0.02 | 0 | 0.02 | 0 | 0.15 | 100.5141
#53 | LSt | Magnetite | FileName : 180419_P15488_02_Qti.qtiDat | 4 | 0.47 | 0.45 | 0.03 | 0.08 | 0.21 | -0.04 | 91.77 | 30.59 | 67.97778 | 0 | 0 | 0.01 | -0.02 | -0.02 | 0.02 | 0.01 | 0.14 | 99.90778
#53 | LSt | Magnetite | FileName : 180419_P15488_02_Qti.qtiDat | 5 | 0.45 | 0.45 | 0.03 | 0.08 | 0.18 | -0.05 | 91.96 | 30.65333 | 68.11852 | 0 | 0 | 0.01 | -0.01 | 0.01 | 0.01 | -0.01 | 0.16 | 100.0819
#53 | LSt | Magnetite | FileName : 180419_P15488_02_Qti.qtiDat | 6 | 0.34 | 0.44 | 0.03 | 0.08 | 0.15 | -0.03 | 92.55 | 30.85 | 68.55556 | -0.01 | 0 | 0.01 | 0 | 0 | 0.01 | 0.01 | 0.15 | 100.5856
#53 | LSt | Magnetite | FileName : 180419_P15488_02_Qti.qtiDat | 7 | 0.38 | 0.43 | 0.03 | 0.06 | 0.07 | -0.04 | 92.27 | 30.75667 | 68.34815 | 0.01 | 0 | 0.01 | -0.01 | 0 | 0.01 | 0.02 | 0.15 | 100.2248
#53 | LSt | Magnetite | FileName : 180419_P15488_02_Qti.qtiDat | 8 | 0.3 | 0.43 | 0.04 | 0.07 | 0.1 | -0.05 | 92.45 | 30.81667 | 68.48148 | -0.01 | 0.01 | 0.02 | -0.02 | -0.01 | 0.02 | -0.02 | 0.15 | 100.3281
#53 | LSt | Magnetite | FileName : 180419_P15488_02_Qti.qtiDat | 9 | 0.35 | 0.43 | 0.02 | 0.09 | 0.13 | -0.05 | 92.56 | 30.85333 | 68.56296 | -0.01 | 0 | 0.01 | 0 | 0.01 | 0.01 | 0 | 0.13 | 100.5363
#53 | LSt | Magnetite | FileName : 180419_P15488_02_Qti.qtiDat | 10 | 0.46 | 0.46 | 0.04 | 0.09 | 0.24 | -0.03 | 91.9 | 30.63333 | 68.07407 | -0.01 | 0 | 0 | 0 | 0.01 | 0.01 | 0.01 | 0.16 | 100.1474
#21 | LSt | Magnetite | FileName : 180419_P15482_01_Qti.qtiDat | 1 | 0.15 | 0.16 | 0.14 | 0.11 | 0.11 | -0.04 | 92.7 | 30.9 | 68.66667 | 0 | 0.01 | -0.01 | -0.01 | 0 | 0.01 | 0.02 | 0.15 | 100.3667
#21 | LSt | Magnetite | FileName : 180419_P15482_01_Qti.qtiDat | 2 | 0.23 | 0.55 | 1.73 | 1.22 | 0.09 | -0.04 | 88.15 | 29.38333 | 65.2963 | -0.02 | 0 | -0.03 | -0.01 | -0.01 | 0 | 0 | 0.19 | 98.57963
#21 | LSt | Magnetite | FileName : 180419_P15482_01_Qti.qtiDat | 3 | 0.02 | 0.14 | 0.03 | 0.18 | 0.1 | -0.04 | 92.65 | 30.88333 | 68.62963 | -0.01 | 0 | 0 | 0.01 | 0 | 0.02 | 0 | 0.25 | 100.213
#21 | LSt | Magnetite | FileName : 180419_P15482_01_Qti.qtiDat | 4 | 0.05 | 0.22 | 0.07 | 0.06 | 0.09 | -0.04 | 92.05 | 30.68333 | 68.18519 | -0.01 | 0.01 | 0.01 | -0.02 | -0.01 | 0.01 | 0 | 0.16 | 99.46852
#21 | LSt | Magnetite | FileName : 180419_P15482_01_Qti.qtiDat | 5 | 0.04 | 0.27 | 0.06 | 0.32 | 0.11 | -0.04 | 92.21 | 30.73667 | 68.3037 | 0 | -0.01 | 0.06 | -0.01 | 0.02 | 0.03 | 0 | 0.3 | 100.1904
#21 | LSt | Magnetite | FileName : 180419_P15482_01_Qti.qtiDat | 6 | 0.06 | 0.23 | 0.16 | 0.23 | 0.1 | -0.04 | 92.07 | 30.69 | 68.2 | -0.01 | 0.01 | 0.02 | 0 | 0.01 | 0.01 | 0.01 | 0.22 | 99.9
#21 | LSt | Magnetite | FileName : 180419_P15482_01_Qti.qtiDat | 7 | 0.05 | 0.84 | 0.12 | 0.81 | 0.1 | -0.04 | 90.94 | 30.31333 | 67.36296 | -0.01 | -0.01 | 0 | -0.01 | -0.01 | 0 | 0 | 0.71 | 100.2263
#21 | LSt | Magnetite | FileName : 180419_P15482_01_Qti.qtiDat | 8 | 0.02 | 0.24 | 0.08 | 0.32 | 0.1 | -0.04 | 92.01 | 30.67 | 68.15556 | -0.01 | 0 | 0.01 | 0.01 | 0 | 0.01 | 0.01 | 0.34 | 99.91556
#21 | LSt | Magnetite | FileName : 180419_P15482_01_Qti.qtiDat | 9 | 0.25 | 2.85 | 0.09 | 0.45 | 0.1 | -0.04 | 90.99 | 30.33 | 67.4 | -0.01 | 0 | 0.03 | -0.01 | 0.01 | 0 | 0.01 | 0.39 | 101.85
#21 | LSt | Magnetite | FileName : 180419_P15482_01_Qti.qtiDat | 10 | 0.07 | 0.27 | 0.07 | 0.06 | 0.1 | -0.05 | 92.57 | 30.85667 | 68.57037 | 0.02 | 0.01 | 0.01 | -0.01 | 0.02 | 0.02 | 0.01 | 0.16 | 100.187
#25 | lst | Magnetite | FileName : 180419_P15478_01_Qti.qtiDat | 1 | 0.05 | 0.13 | 0.64 | 0.18 | 0.48 | -0.04 | 92.98 | 30.99333 | 68.87407 | 0 | 0.01 | -0.02 | -0.02 | -0.01 | 0.01 | -0.01 | 0.03 | 101.2974
#25 | lst | Magnetite | FileName : 180419_P15478_01_Qti.qtiDat | 2 | 0.01 | 0.17 | 0.01 | 1.3 | 0.48 | -0.04 | 91.92 | 30.64 | 68.08889 | 0 | 0 | 0 | 0.01 | 0 | 0.01 | -0.01 | 0.04 | 100.7089
#25 | lst | Magnetite | FileName : 180419_P15478_01_Qti.qtiDat | 3 | 0.01 | 0.12 | 0.03 | 0.06 | 0.48 | -0.03 | 93.45 | 31.15 | 69.22222 | -0.01 | 0.01 | -0.01 | -0.01 | 0 | 0.02 | 0 | 0.01 | 101.0522
#25 | lst | Magnetite | FileName : 180419_P15478_01_Qti.qtiDat | 4 | 0.01 | 0.15 | 0.02 | 0.17 | 0.47 | -0.04 | 93.08 | 31.02667 | 68.94815 | -0.02 | 0.01 | -0.01 | 0 | 0 | 0.02 | 0 | 0.03 | 100.7848
#25 | lst | Magnetite | FileName : 180419_P15478_01_Qti.qtiDat | 5 | 0.01 | 0.15 | 0.02 | 0.03 | 0.49 | -0.03 | 92.6 | 30.86667 | 68.59259 | -0.02 | 0 | -0.02 | -0.01 | -0.01 | 0.01 | -0.01 | 0.01 | 100.0793
#25 | lst | Magnetite | FileName : 180419_P15478_01_Qti.qtiDat | 6 | 0.01 | 0.13 | 0.34 | 0.31 | 0.48 | -0.03 | 92.72 | 30.90667 | 68.68148 | 0 | 0 | -0.01 | -0.01 | 0.02 | 0.01 | -0.01 | 0.02 | 100.8481
#25 | lst | Magnetite | FileName : 180419_P15478_01_Qti.qtiDat | 7 | 0.05 | 0.1 | 0.21 | 0.15 | 0.48 | -0.05 | 92.87 | 30.95667 | 68.79259 | -0.01 | -0.01 | 0 | -0.01 | -0.01 | 0.02 | 0.01 | 0.03 | 100.7093
#25 | lst | Magnetite | FileName : 180419_P15478_01_Qti.qtiDat | 8 | 0 | 0.1 | 0 | 0.1 | 0.47 | -0.03 | 93.19 | 31.06333 | 69.02963 | -0.02 | 0 | -0.01 | -0.03 | 0 | 0.02 | -0.02 | 0.03 | 100.703
#25 | lst | Magnetite | FileName : 180419_P15478_01_Qti.qtiDat | 9 | 0.02 | 0.13 | 0.02 | 0.05 | 0.47 | -0.05 | 93.5 | 31.16667 | 69.25926 | -0.01 | 0.01 | -0.02 | -0.02 | 0 | 0.01 | 0.01 | 0.02 | 101.0659
#25 | lst | Magnetite | FileName : 180419_P15478_01_Qti.qtiDat | 10 | 0.02 | 0.19 | 0.02 | 0.23 | 0.49 | -0.04 | 92.76 | 30.92 | 68.71111 | -0.01 | 0 | 0.03 | -0.04 | 0.02 | 0.01 | 0 | 0.02 | 100.5711
#47 | lst | Magnetite | FileName : 180419_P15939_01_Qti.qtiDat | 1 | 0.11 | 0.33 | 0.41 | 0.93 | 0.77 | -0.03 | 90.96 | 30.32 | 67.37778 | 0 | 0 | 0.03 | 0 | -0.02 | 0.02 | 0.02 | 0.04 | 100.3078
#47 | lst | Magnetite | FileName : 180419_P15939_01_Qti.qtiDat | 2 | 0.03 | 0.29 | 0.02 | 0.46 | 0.78 | -0.02 | 92.02 | 30.67333 | 68.16296 | 0 | 0 | 0 | -0.02 | 0.01 | 0.02 | -0.04 | 0.05 | 100.4163
#47 | lst | Magnetite | FileName : 180419_P15939_01_Qti.qtiDat | 3 | 0.05 | 0.18 | 0.02 | 0.21 | 0.71 | 0 | 92.41 | 30.80333 | 68.45185 | -0.02 | -0.01 | 0.01 | 0 | 0 | 0.02 | 0.02 | 0.04 | 100.4852
#47 | lst | Magnetite | FileName : 180419_P15939_01_Qti.qtiDat | 4 | 0.34 | 1.57 | 0.02 | 0.51 | 0.93 | 0.02 | 90.61 | 30.20333 | 67.11852 | 0 | 0.02 | 0.1 | 0 | 0 | 0.02 | -0.02 | 0.09 | 100.9219
#47 | lst | Magnetite | FileName : 180419_P15939_01_Qti.qtiDat | 5 | 0.02 | 0.23 | 0.03 | 0.06 | 1.04 | 0 | 92.2 | 30.73333 | 68.2963 | 0 | 0 | -0.01 | -0.02 | 0.01 | 0.02 | -0.01 | 0.05 | 100.4496
#47 | lst | Magnetite | FileName : 180419_P15939_01_Qti.qtiDat | 6 | 0.02 | 0.18 | 0.03 | 0.32 | 1.05 | 0.01 | 91.72 | 30.57333 | 67.94074 | -0.02 | -0.01 | 0 | -0.04 | 0 | 0.02 | 0.01 | 0.05 | 100.1341
#47 | lst | Magnetite | FileName : 180419_P15939_01_Qti.qtiDat | 7 | 0.02 | 0.16 | 0.02 | 0.22 | 0.73 | -0.04 | 92.41 | 30.80333 | 68.45185 | 0 | 0.01 | 0.02 | -0.02 | 0.01 | 0.02 | 0.01 | 0.04 | 100.4552
#47 | lst | Magnetite | FileName : 180419_P15939_01_Qti.qtiDat | 8 | 0.03 | 0.27 | 0.05 | 0.37 | 1.07 | 0.02 | 91.79 | 30.59667 | 67.99259 | -0.01 | 0.01 | 0.03 | 0 | 0.02 | 0.02 | -0.02 | 0.05 | 100.4993
#47 | lst | Magnetite | FileName : 180419_P15939_01_Qti.qtiDat | 9 | 0.05 | 0.76 | 0.02 | 1.01 | 1.01 | 0.02 | 91.09 | 30.36333 | 67.47407 | 0.01 | 0 | 0.03 | -0.03 | 0.01 | 0.01 | -0.01 | 0.05 | 100.7774
#47 | lst | Magnetite | FileName : 180419_P15939_01_Qti.qtiDat | 10 | 0.04 | 0.23 | 0.03 | 0.35 | 0.83 | -0.03 | 91.97 | 30.65667 | 68.12593 | -0.02 | 0.01 | 0.01 | 0 | 0.01 | 0.02 | -0.01 | 0.04 | 100.2926

## LA-ICPMS
[19 empty] | for mgt | 720000
|  |  | Sample # | SEM site of interest (SOI and spectrum) | Li7 | Na23 | Mg24 | Al27 | Si29 | P31 | K39 | Ca43 | Sc45 | Ti47 | Ti49 | V51 | Cr52 | Cr53 | Mn55 | Fe57 | Co59 | Ni60 | Cu63 | Cu65 | Zn66 | Ga69 | Ga71 | Ge72 | As75 | Sr88 | Y89 | Zr90 | Zr91 | Nb93 | Mo95 | Ag107 | In115 | Sn118 | Sb121 | Ba137 | La139 | Ce140 | Lu175 | Hf177 | Ta181 | W182 | Au197 | Pb208 | Bi209 | Th232 | U238 | Ti+V | AL+Mn | Ti+V | AL+Mn | Ni/Cr+Mn
03REK08
Rektorn | HEM | Rhy/RhyD repl | 03Rek08 | 03Rek08_01 | <0.507 | 77.4 | 19.9 | 147 | 440 | 18.8 | 58.3 | <62.3 | 0.478 | 6895 | 6874 | 1281 | 15.5 | 15.4 | 31.4 | 680000 | 5.35 | 61.8 | 3.62 | 4.05 | 3.23 | 10.1 | 10.5 | 0.818 | 6.32 | 0.725 | 1.49 | 0.755 | 0.548 | 1.01 | 0.793 | <0.045 | 0.0455 | 3.6 | 1.43 | 5.26 | 2.25 | 3.63 | 0.0489 | 0.0259 | 0.0168 | 14.2 | 0.0077 | 5.92 | 0.0684 | 2.83 | 24.1 | 8176 | 178.4 | 0.8176 | 0.01784 | 1.320513
Rektorn | HEM | Rhy/RhyD repl | 03Rek09 | 03Rek08_02 | <0.804 | 32.2 | 16.2 | 122 | 545 | 22 | 12.7 | <91.7 | 0.543 | 6451 | 6529 | 1185 | 12.1 | 10.7 | 20.1 | 680000 | 5.05 | 118 | 0.357 | 0.376 | 1.06 | 9.12 | 9.54 | 1.09 | 7.35 | 0.56 | 2.39 | 0.886 | 1.07 | 1.11 | 0.692 | <0.0661 | <0.0392 | 3.79 | 1.98 | 2.03 | 2.77 | 4.95 | 0.0668 | 0.0261 | 0.0162 | 15.4 | 0.0115 | 6.64 | 0.0295 | 3.96 | 20.6 | 7636 | 142.1 | 0.7636 | 0.01421 | 3.831169
Rektorn | HEM | Rhy/RhyD repl | 03Rek10 | 03Rek08_03 | <0.594 | 42.1 | 19.9 | 143 | 637 | <13.4 | 37.7 | <71.6 | 0.485 | 6301 | 6259 | 1210 | 13.2 | 13.4 | 28.9 | 680000 | 4.85 | 120 | 3.12 | 3.38 | 2.24 | 10.2 | 10.3 | 1.5 | 7.23 | 0.701 | 1.85 | 0.397 | 0.456 | 0.986 | 1.18 | <0.0611 | 0.038 | 3.66 | 1.64 | 3.38 | 2.72 | 4.34 | 0.0512 | 0.0214 | 0.0153 | 13.9 | <0.0101 | 11.4 | 0.0694 | 3.04 | 15.1 | 7511 | 171.9 | 0.7511 | 0.01719 | 2.836879
Rektorn | HEM | Rhy/RhyD repl | 03Rek11 | 03Rek08_04 | <0.457 | 35 | 16.1 | 178 | 668 | 24.7 | 40.7 | <64.1 | 0.532 | 6427 | 6315 | 1223 | 13.9 | 14.3 | 20 | 680000 | 4.59 | 35.4 | 1.82 | 2.1 | 2.37 | 9.56 | 9.87 | 1.46 | 4.9 | 0.672 | 1.58 | 0.52 | 0.62 | 0.811 | 0.888 | <0.0449 | 0.0477 | 3.61 | 1.26 | 2.42 | 2.09 | 3.41 | 0.0396 | 0.0174 | 0.0134 | 12 | <0.013 | 7.95 | 0.0484 | 2.46 | 13.6 | 7650 | 198 | 0.765 | 0.0198 | 1.03207
Rektorn | HEM | Rhy/RhyD repl | 03Rek12 | 03Rek08_05 | <0.465 | 31.6 | 14.4 | 136 | 544 | 19.2 | 21.7 | <56.7 | 0.444 | 5765 | 5808 | 1132 | 13.1 | 13.9 | 21.6 | 680000 | 4.92 | 244 | 1.7 | 2.05 | 1.87 | 9.87 | 10 | 1.05 | 6.13 | 0.665 | 1.72 | 0.482 | 0.452 | 0.906 | 0.69 | <0.0384 | 0.0505 | 3.51 | 1.58 | 3.09 | 2.49 | 4.01 | 0.0468 | 0.00923 | 0.00957 | 13.6 | <0.0143 | 6.94 | 0.0431 | 2.89 | 16.5 | 6897 | 157.6 | 0.6897 | 0.01576 | 6.873239
Rektorn | HEM | Rhy/RhyD repl | 03Rek15 | 03Rek08_08 | <0.638 | 16.3 | 12.4 | 129 | 457 | 50.5 | 16.1 | 143 | 0.508 | 7175 | 7107 | 1228 | 17.8 | 17.1 | 20.6 | 680000 | 5.28 | 125 | 2.59 | 2.53 | 1.85 | 10 | 10.1 | 1.49 | 5.96 | 0.655 | 2.85 | 0.693 | 0.686 | 0.889 | 0.696 | <0.0385 | 0.06 | 3.77 | 1.74 | 2.39 | 5.25 | 9.19 | 0.068 | 0.02 | 0.0143 | 14.7 | <0.014 | 5.84 | 0.054 | 4.12 | 17.5 | 8403 | 149.6 | 0.8403 | 0.01496 | 3.31565
Rektorn | HEM | Rhy/RhyD repl | 03Rek16 | 03Rek08_09 | <0.462 | 17.9 | 13.9 | 78.5 | 615 | 29.2 | 15.4 | <72.2 | 0.192 | 3460 | 3319 | 975 | 15.3 | 14.4 | 26.4 | 680000 | 8.07 | 801 | 1.36 | 1.49 | 12.3 | 11.2 | 11.5 | 1.3 | 3.69 | 0.823 | 0.78 | 1.5 | 1.45 | 0.672 | 0.562 | <0.0452 | 0.0423 | 2.45 | 0.948 | 4.56 | 1.21 | 1.96 | 0.0221 | 0.0332 | 0.00517 | 11.1 | <0.019 | 9.39 | 0.0287 | 1.28 | 8.2 | 4435 | 104.9 | 0.4435 | 0.01049 | 19.63235
Rektorn | HEM | Rhy/RhyD repl | 03Rek18 | 03Rek08_11 | <0.444 | 36.9 | 9.75 | 124 | 311 | 20.6 | 13.4 | <51.3 | 0.33 | 4848 | 4849 | 1079 | 18.6 | 18.1 | 21.3 | 680000 | 6.64 | 459 | 4.44 | 4.44 | 2.19 | 10.2 | 11.4 | 1.2 | 3.47 | 0.49 | 0.929 | 0.875 | 0.828 | 0.6 | 0.598 | <0.0354 | <0.0255 | 2.02 | 0.838 | 2.32 | 1.36 | 2.33 | 0.0244 | <0.0193 | 0.0113 | 9.66 | <0.0126 | 10 | 0.0269 | 1.47 | 5.47 | 5927 | 145.3 | 0.5927 | 0.01453 | 11.64975
Rektorn | HEM | Rhy/RhyD repl | 03Rek19 | 03Rek08_12 | <0.441 | 51.8 | 11.9 | 193 | 530 | 20 | 36.6 | <65.2 | 0.559 | 6528 | 6460 | 1296 | 17.3 | 18.5 | 21.1 | 680000 | 5.84 | 40 | 20.9 | 21 | 3.59 | 10.3 | 10.2 | 0.698 | 3.52 | 0.89 | 0.875 | 2 | 2.13 | 0.546 | 0.682 | <0.0526 | <0.0286 | 2.82 | 0.777 | 3.99 | 2.02 | 2.63 | 0.0283 | 0.0802 | 0.012 | 9.76 | <0.0119 | 12.5 | 0.0578 | 1.81 | 4.1 | 7824 | 214.1 | 0.7824 | 0.02141 | 1.010101
Mertainen | IOA | syenite porphyry rep | MER | MER_08 | #VALUE! | #VALUE! | 27 | 230.8235 | 421.4118 | 38.43529 | #VALUE! | #VALUE! | 0.9465882 | 57.07059 | 55.37647 | 1212.353 | 4.701176 | 4.574118 | 787.7647 | 720000 | 120.7059 | 156.7059 | 0.1090588 | 0.07051765 | 49.87059 | 15.24706 | 14.71765 | 0.7718824 | #VALUE! | 0.05177647 | #VALUE! | #VALUE! | #VALUE! | #VALUE! | #VALUE! | #VALUE! | #VALUE! | 1.577647 | #VALUE! | 0.07761176 | #VALUE! | #VALUE! | #VALUE! | #VALUE! | #VALUE! | #VALUE! | #VALUE! | 0.01905882 | #VALUE! | 0.005029412 | 0.01101176 | 1269.424 | 1018.588 | 0.1269424 | 0.1018588 | 0.1977764
Mertainen | IOA | syenite porphyry rep | MER | MER_12 | #VALUE! | #VALUE! | 18.84706 | 66.6 | 244.5882 | 39.91765 | #VALUE! | #VALUE! | 0.3038824 | 62.89412 | 61.72941 | 1216.588 | 5.135294 | 5.22 | 799.4118 | 720000 | 120.7059 | 148.2353 | 0.1704706 | #VALUE! | 16.09412 | 13.12941 | 13.02353 | 1.143529 | #VALUE! | 0.03187059 | 0.003907059 | #VALUE! | #VALUE! | #VALUE! | #VALUE! | #VALUE! | #VALUE! | 1.154118 | #VALUE! | 0.1217647 | 0.03621176 | 0.03356471 | #VALUE! | #VALUE! | #VALUE! | 0.007972941 | #VALUE! | 0.01810588 | #VALUE! | #VALUE! | 0.03917647 | 1279.482 | 866.0118 | 0.1279482 | 0.08660118 | 0.1842275
Mertainen | IOA | syenite porphyry rep | MER | MER_05 | #VALUE! | #VALUE! | 29.11765 | 336.7059 | 717.8824 | #VALUE! | #VALUE! | 670.2353 | 1.291765 | 712.5882 | 758.1176 | 1240.941 | 4.182353 | 4.298824 | 816.3529 | 720000 | 124.9412 | 153.5294 | #VALUE! | 0.1905882 | 76.44706 | 15.67059 | 16.51765 | 0.9561176 | #VALUE! | 0.2562353 | 6.882353 | 0.06342353 | 0.1323529 | 0.07612941 | #VALUE! | #VALUE! | #VALUE! | 1.418824 | #VALUE! | 0.7581176 | 0.1228235 | 0.5961176 | 0.126 | #VALUE! | 0.01609412 | 0.0954 | #VALUE! | 0.1164706 | #VALUE! | 0.02075294 | 0.3462353 | 1953.529 | 1153.059 | 0.1953529 | 0.1153059 | 0.1870823
Mertainen | IOA | syenite porphyry rep | MER | MER_01 | 0.8290588 | 50.4 | 70.83529 | 256.2353 | 315.5294 | 39.81176 | 21.81176 | 59.29412 | 0.6702353 | 52.30588 | 52.94118 | 1246.235 | 3.991765 | 3.663529 | 856.5882 | 720000 | 117.5294 | 152.4706 | 0.2043529 | 0.2234118 | 29.32941 | 15.14118 | 14.82353 | 1.143529 | 0.2911765 | 2.138824 | 0.06490588 | 0.03261176 | 0.07136471 | #VALUE! | 0.05812941 | #VALUE! | #VALUE! | 1.291765 | #VALUE! | 15.14118 | 0.07072941 | 0.06871765 | 0.0018 | 0.003589412 | #VALUE! | 0.01376471 | #VALUE! | 0.4807059 | #VALUE! | 0.006882353 | 0.01196471 | 1298.541 | 1112.824 | 0.1298541 | 0.1112824 | 0.1772395
Mertainen | IOA | syenite porphyry rep | MER | MER_02 | #VALUE! | #VALUE! | 24.56471 | 292.2353 | 271.0588 | 46.8 | #VALUE! | #VALUE! | 0.828 | 48.6 | 47.11765 | 1258.941 | 4.362353 | 4.595294 | 851.2941 | 720000 | 122.8235 | 154.5882 | 0.1334118 | #VALUE! | 38.11765 | 16.83529 | 17.15294 | 1.270588 | #VALUE! | 0.07782353 | #VALUE! | #VALUE! | 0.06310588 | #VALUE! | 0.05357647 | #VALUE! | #VALUE! | 1.196471 | #VALUE! | 0.03663529 | #VALUE! | #VALUE! | #VALUE! | 0.005961176 | #VALUE! | 0.006723529 | #VALUE! | 0.02721176 | #VALUE! | #VALUE! | #VALUE! | 1307.541 | 1143.529 | 0.1307541 | 0.1143529 | 0.1806171
Mertainen | IOA | syenite porphyry rep | MER | MER_09 | #VALUE! | #VALUE! | 27.84706 | 311.2941 | 364.2353 | 31.65882 | 4.732941 | #VALUE! | 1.069412 | 99.52941 | 109.0588 | 1267.412 | 4.256471 | 4.447059 | 867.1765 | 720000 | 121.7647 | 158.8235 | #VALUE! | #VALUE! | 74.22353 | 17.78824 | 17.04706 | 1.003765 | #VALUE! | 0.4097647 | 0.7072941 | 0.01238824 | 0.05558824 | 0.01196471 | #VALUE! | #VALUE! | #VALUE! | 1.006941 | #VALUE! | 0.576 | 0.01916471 | 0.04224706 | 0.01207059 | #VALUE! | #VALUE! | 0.01387059 | #VALUE! | 0.1270588 | #VALUE! | #VALUE! | 0.03324706 | 1366.941 | 1178.471 | 0.1366941 | 0.1178471 | 0.1822157
Mertainen | IOA | syenite porphyry rep | MER | MER_10 | #VALUE! | #VALUE! | 40.76471 | 291.1765 | 300.7059 | 36.63529 | 8.989412 | #VALUE! | 1.069412 | 77.08235 | 75.70588 | 1267.412 | 4.807059 | 5.728235 | 894.7059 | 720000 | 123.8824 | 159.8824 | 0.1045059 | 0.1630588 | 47.85882 | 19.37647 | 18.95294 | 0.9 | #VALUE! | 0.108 | 0.004171765 | 0.005887059 | #VALUE! | #VALUE! | #VALUE! | #VALUE! | 0.02096471 | 1.270588 | #VALUE! | 0.5770588 | 0.004881176 | #VALUE! | #VALUE! | #VALUE! | #VALUE! | 0.009307059 | #VALUE! | 0.04849412 | #VALUE! | #VALUE! | 0.04192941 | 1344.494 | 1185.882 | 0.1344494 | 0.1185882 | 0.1775614
Mertainen | IOA | syenite porphyry rep | MER | MER_07 | #VALUE! | #VALUE! | 114.3529 | 271.0588 | 512.4706 | 35.78824 | #VALUE! | 59.61176 | 0.3695294 | 29.54118 | 29.32941 | 1269.529 | 4.298824 | 3.6 | 779.2941 | 720000 | 121.7647 | 160.9412 | 0.1683529 | 0.1132941 | 21.17647 | 14.4 | 14.29412 | 1.154118 | #VALUE! | 0.1355294 | 0.009974118 | 0.05347059 | #VALUE! | #VALUE! | 0.04224706 | #VALUE! | #VALUE! | 1.175294 | #VALUE! | 0.1556471 | 0.09614118 | 0.1022824 | #VALUE! | 0.01249412 | #VALUE! | #VALUE! | #VALUE! | 0.02477647 | #VALUE! | #VALUE! | 0.002202353 | 1299.071 | 1050.353 | 0.1299071 | 0.1050353 | 0.2055721
Mertainen | IOA | syenite porphyry rep | MER | MER_11 | #VALUE! | #VALUE! | 31.97647 | 317.6471 | 283.7647 | 28.58824 | #VALUE! | #VALUE! | 0.9624706 | 31.55294 | 31.34118 | 1290.706 | 5.569412 | 4.912941 | 876.7059 | 720000 | 128.1176 | 162 | #VALUE! | #VALUE! | 59.08235 | 19.8 | 20.43529 | 1.217647 | #VALUE! | 0.2392941 | #VALUE! | #VALUE! | 0.04076471 | #VALUE! | #VALUE! | #VALUE! | #VALUE! | 1.291765 | #VALUE! | 0.3345882 | #VALUE! | #VALUE! | #VALUE! | #VALUE! | #VALUE! | 0.009063529 | #VALUE! | 0.05378824 | #VALUE! | #VALUE! | 0.009698824 | 1322.259 | 1194.353 | 0.1322259 | 0.1194353 | 0.1837529
Mertainen | IOA | syenite porphyry rep | MER | MER_04 | 0.9105882 | 47.01176 | 84.07059 | 424.5882 | 1505.647 | 25.83529 | 52.2 | 1618.941 | 2.287059 | 1363.765 | 1304.471 | 1299.176 | 3.78 | 3.695294 | 833.2941 | 720000 | 118.5882 | 154.5882 | 0.2922353 | 0.2371765 | 92.85882 | 17.04706 | 16.83529 | 1.270588 | #VALUE! | 1.365882 | 11.22353 | 0.1312941 | 0.2647059 | 0.1641176 | 0.1471765 | #VALUE! | #VALUE! | 1.545882 | 0.1175294 | 5.378824 | 0.2032941 | 0.8396471 | 0.1683529 | #VALUE! | 0.009349412 | 0.1217647 | #VALUE! | 0.1545882 | 0.02032941 | 0.02085882 | 0.2795294 | 2662.941 | 1257.882 | 0.2662941 | 0.1257882 | 0.1846956
Malmberget (Valk) | IOA | Mag rep trachy andesite | P12195_01 | P12195_01 | #VALUE! | #VALUE! | 500.8235 | 1084.235 | 263.6471 | #VALUE! | #VALUE! | #VALUE! | 0.9762353 | 700.9412 | 711.5294 | 1154.118 | #VALUE! | 0.7983529 | 273.1765 | 720000 | 114.3529 | 122.8235 | #VALUE! | #VALUE! | 6.215294 | 37.05882 | 37.37647 | 1.725882 | #VALUE! | #VALUE! | #VALUE! | #VALUE! | 0.01524706 | #VALUE! | 0.02678824 | #VALUE! | 0.04468235 | 4.161176 | #VALUE! | #VALUE! | #VALUE! | 0.006638824 | #VALUE! | #VALUE! | #VALUE! | 0.005442353 | #VALUE! | #VALUE! | #VALUE! | #VALUE! | #VALUE! | 1855.059 | 1357.412 | 0.1855059 | 0.1357412 | 0.4483022
Malmberget (Valk) | IOA | Mag rep trachy andesite | P12195_02 | P12195_02 | 1.057765 | #VALUE! | 554.8235 | 1143.529 | 274.2353 | #VALUE! | #VALUE! | #VALUE! | 1.018588 | 1114.941 | 1055.647 | 1139.294 | #VALUE! | #VALUE! | 345.1765 | 720000 | 111.1765 | 117.5294 | #VALUE! | #VALUE! | 36.84706 | 36.84706 | 38.32941 | 1.842353 | #VALUE! | #VALUE! | #VALUE! | 0.002890588 | 0.03832941 | #VALUE! | 0.01344706 | #VALUE! | 0.07845882 | 4.584706 | #VALUE! | #VALUE! | #VALUE! | #VALUE! | #VALUE! | #VALUE! | 0.002064706 | #VALUE! | #VALUE! | #VALUE! | #VALUE! | #VALUE! | #VALUE! | 2254.235 | 1488.706 | 0.2254235 | 0.1488706 | #VALUE!
Malmberget (Valk) | IOA | Mag rep trachy andesite | P12195_03 | P12195_03 | 0.5643529 | #VALUE! | 538.9412 | 1054.588 | 229.7647 | #VALUE! | #VALUE! | #VALUE! | 0.8936471 | 814.2353 | 842.8235 | 1096.941 | #VALUE! | #VALUE! | 223.4118 | 720000 | 102.0706 | 118.5882 | #VALUE! | #VALUE! | 12.17647 | 37.05882 | 37.16471 | 1.609412 | 0.27 | #VALUE! | #VALUE! | #VALUE! | 0.03112941 | #VALUE! | 0.03483529 | #VALUE! | 0.04870588 | 3.875294 | #VALUE! | #VALUE! | #VALUE! | #VALUE! | #VALUE! | 0.01355294 | #VALUE! | #VALUE! | #VALUE! | #VALUE! | #VALUE! | #VALUE! | #VALUE! | 1911.176 | 1278 | 0.1911176 | 0.1278 | #VALUE!
Malmberget (Valk) | IOA | Mag rep trachy andesite | P12195_04 | P12195_04 | 0.7168235 | #VALUE! | 588.7059 | 1130.824 | 234 | #VALUE! | #VALUE! | #VALUE! | 0.9614118 | 1123.412 | 1126.588 | 1131.882 | #VALUE! | #VALUE! | 291.1765 | 720000 | 101.8588 | 122.8235 | #VALUE! | #VALUE! | 19.90588 | 37.16471 | 37.05882 | 1.312941 | #VALUE! | #VALUE! | #VALUE! | #VALUE! | #VALUE! | #VALUE! | #VALUE! | #VALUE! | 0.06056471 | 4.415294 | #VALUE! | #VALUE! | #VALUE! | #VALUE! | #VALUE! | 0.001217647 | 0.004807059 | #VALUE! | #VALUE! | #VALUE! | #VALUE! | #VALUE! | #VALUE! | 2255.294 | 1422 | 0.2255294 | 0.1422 | #VALUE!
Malmberget (Valk) | IOA | Mag rep trachy andesite | P12195_05 | P12195_05 | 0.9857647 | #VALUE! | 501.8824 | 1123.412 | 229.7647 | #VALUE! | #VALUE! | #VALUE! | 0.9148235 | 943.4118 | 926.4706 | 1112.824 | 0.7930588 | #VALUE! | 303.8824 | 720000 | 108 | 122.8235 | #VALUE! | #VALUE! | 18.95294 | 35.25882 | 36.63529 | 1.217647 | #VALUE! | #VALUE! | #VALUE! | #VALUE! | #VALUE! | #VALUE! | 0.06861176 | #VALUE! | 0.04627059 | 4.563529 | #VALUE! | #VALUE! | 0.002138824 | #VALUE! | #VALUE! | #VALUE! | #VALUE! | #VALUE! | #VALUE! | 0.007189412 | #VALUE! | #VALUE! | #VALUE! | 2056.235 | 1427.294 | 0.2056235 | 0.1427294 | #VALUE!
Malmberget (Valk) | IOA | Mag rep trachy andesite | P12195_06 | P12195_06 | 0.9952941 | #VALUE! | 586.5882 | 1167.882 | 295.4118 | #VALUE! | #VALUE! | #VALUE! | 1.044 | 806.8235 | 811.0588 | 1142.471 | #VALUE! | #VALUE! | 234 | 720000 | 101.5412 | 124.9412 | #VALUE! | #VALUE! | 20.64706 | 41.61176 | 41.61176 | 1.365882 | #VALUE! | #VALUE! | 0.004838824 | 0.005749412 | #VALUE! | #VALUE! | 0.06247059 | #VALUE! | 0.05992941 | 4.754118 | #VALUE! | #VALUE! | 0.007348235 | 0.01044 | #VALUE! | #VALUE! | 0.03314118 | #VALUE! | #VALUE! | 0.01249412 | #VALUE! | 0.00666 | 0.04849412 | 1949.294 | 1401.882 | 0.1949294 | 0.1401882 | #VALUE!
Malmberget (Valk) | IOA | Mag rep trachy andesite | P12195_07 | P12195_07 | 1.018588 | #VALUE! | 504 | 1116 | 247.7647 | #VALUE! | #VALUE! | #VALUE! | 0.9550588 | 978.3529 | 974.1176 | 1153.059 | 0.882 | #VALUE! | 240.3529 | 720000 | 103.3412 | 124.9412 | #VALUE! | #VALUE! | 21.07059 | 38.22353 | 38.22353 | 1.535294 | #VALUE! | #VALUE! | #VALUE! | #VALUE! | 0.01948235 | #VALUE! | 0.04552941 | #VALUE! | 0.08894118 | 4.817647 | #VALUE! | #VALUE! | #VALUE! | #VALUE! | #VALUE! | #VALUE! | 0.01704706 | #VALUE! | #VALUE! | #VALUE! | #VALUE! | #VALUE! | 0.008650588 | 2131.412 | 1356.353 | 0.2131412 | 0.1356353 | #VALUE!
Malmberget (Valk) | IOA | Mag rep trachy andesite | P12195_08 | P12195_08 | 0.6765882 | #VALUE! | 440.4706 | 1092.706 | 252 | #VALUE! | #VALUE! | #VALUE! | 1.011176 | 872.4706 | 880.9412 | 1148.824 | #VALUE! | #VALUE! | 196.9412 | 720000 | 105.7765 | 123.8824 | #VALUE! | #VALUE! | 7.358824 | 37.69412 | 38.01176 | 1.397647 | #VALUE! | #VALUE! | #VALUE! | #VALUE! | 0.04404706 | #VALUE! | 0.0396 | #VALUE! | 0.06945882 | 4.362353 | #VALUE! | #VALUE! | #VALUE! | #VALUE! | #VALUE! | #VALUE! | #VALUE! | 0.003356471 | #VALUE! | #VALUE! | #VALUE! | #VALUE! | #VALUE! | 2021.294 | 1289.647 | 0.2021294 | 0.1289647 | #VALUE!
Malmberget (Valk) | IOA | Mag rep trachy andesite | P12195_09 | P12195_09 | #VALUE! | #VALUE! | 414 | 1121.294 | 242.4706 | #VALUE! | #VALUE! | #VALUE! | 0.9084706 | 918 | 919.0588 | 1157.294 | #VALUE! | #VALUE! | 203.2941 | 720000 | 103.0235 | 126 | #VALUE! | 0.1291765 | 14.92941 | 38.75294 | 37.69412 | 1.524706 | #VALUE! | 0.01662353 | #VALUE! | #VALUE! | #VALUE! | #VALUE! | #VALUE! | #VALUE! | 0.06289412 | 4.86 | #VALUE! | #VALUE! | #VALUE! | 0.005654118 | #VALUE! | 0.003737647 | 0.002456471 | 0.008174118 | 0.0054 | #VALUE! | #VALUE! | #VALUE! | #VALUE! | 2075.294 | 1324.588 | 0.2075294 | 0.1324588 | #VALUE!
Malmberget (Valk) | IOA | Mag rep trachy andesite | P12195_10 | P12195_10 | #VALUE! | #VALUE! | 338.8235 | 1126.588 | 258.3529 | #VALUE! | #VALUE! | #VALUE! | 0.8777647 | 681.8824 | 672.3529 | 1176.353 | #VALUE! | #VALUE! | 180 | 720000 | 105.8824 | 132.3529 | #VALUE! | #VALUE! | 23.08235 | 39.38824 | 38.54118 | 1.672941 | #VALUE! | #VALUE! | #VALUE! | 0.01535294 | #VALUE! | #VALUE! | #VALUE! | #VALUE! | 0.07761176 | 4.807059 | #VALUE! | #VALUE! | #VALUE! | #VALUE! | #VALUE! | #VALUE! | 0.007941176 | #VALUE! | #VALUE! | #VALUE! | #VALUE! | #VALUE! | #VALUE! | 1858.235 | 1306.588 | 0.1858235 | 0.1306588 | #VALUE!
Malmberget (Valk) | IOA | Mag rep trachy andesite | P12195_11 | P12195_11 | 0.6787059 | #VALUE! | 309.1765 | 1090.588 | 249.8824 | #VALUE! | #VALUE! | #VALUE! | 0.7771765 | 625.7647 | 621.5294 | 1123.412 | #VALUE! | #VALUE! | 163.0588 | 720000 | 99.74118 | 127.0588 | #VALUE! | #VALUE! | 9.116471 | 36.21176 | 36.74118 | 1.26 | #VALUE! | 0.02647059 | #VALUE! | #VALUE! | #VALUE! | #VALUE! | 0.03970588 | #VALUE! | 0.04563529 | 4.478824 | #VALUE! | #VALUE! | 0.003112941 | #VALUE! | #VALUE! | #VALUE! | #VALUE! | #VALUE! | #VALUE! | #VALUE! | #VALUE! | #VALUE! | #VALUE! | 1749.176 | 1253.647 | 0.1749176 | 0.1253647 | #VALUE!
Luossuvaara | IOA | Mag rep trachy andesite | P12896_02 | P12896_02 | #VALUE! | #VALUE! | 32.08235 | 88.2 | 381.1765 | 20.75294 | #VALUE! | #VALUE! | 0.1842353 | 43.41176 | 44.57647 | 1059.882 | 9.476471 | 9.074118 | 445.7647 | 720000 | 78.67059 | 108 | 4.044706 | 4.108235 | 9.963529 | 12.6 | 12.28235 | 1.185882 | #VALUE! | 0.03155294 | 0.05865882 | 0.594 | 0.6554118 | #VALUE! | 0.1916471 | #VALUE! | #VALUE! | 1.238824 | #VALUE! | 0.2414118 | 0.1196471 | 0.1429412 | 0.003208235 | #VALUE! | #VALUE! | 0.01916471 | #VALUE! | 0.027 | #VALUE! | 0.06638824 | 0.08227059 | 1103.294 | 533.9647 | 0.1103294 | 0.05339647 | 0.2374467
Luossuvaara | IOA | Mag rep trachy andesite | P12896_03 | P12896_03 | #VALUE! | #VALUE! | 48.81176 | 66.91765 | 561.1765 | #VALUE! | 6.501176 | #VALUE! | 0.09952941 | 21.91765 | 22.34118 | 1081.059 | 10.42941 | 10.58824 | 402.3529 | 720000 | 78.98824 | 110.1176 | 2.922353 | 3.102353 | 9.201176 | 11.85882 | 12.6 | 1.164706 | #VALUE! | 0.07888235 | 0.027 | 0.4224706 | 0.4775294 | #VALUE! | 0.09317647 | #VALUE! | #VALUE! | 1.387059 | #VALUE! | 0.3663529 | 0.1001647 | 0.05569412 | #VALUE! | #VALUE! | #VALUE! | #VALUE! | #VALUE! | #VALUE! | #VALUE! | 0.01207059 | 0.009942353 | 1102.976 | 469.2706 | 0.1102976 | 0.04692706 | 0.2666667
Luossuvaara | IOA | Mag rep trachy andesite | P12896_05 | P12896_05 | #VALUE! | #VALUE! | 28.48235 | 33.24706 | 397.0588 | #VALUE! | #VALUE! | #VALUE! | 0.09592941 | 19.58824 | 20.43529 | 1031.294 | 10.8 | 10.69412 | 403.4118 | 720000 | 80.04706 | 108 | 0.6861176 | 0.9222353 | 8.692941 | 10.90588 | 11.75294 | 1.334118 | #VALUE! | 0.01312941 | 0.007104706 | #VALUE! | #VALUE! | #VALUE! | #VALUE! | #VALUE! | #VALUE! | 1.418824 | #VALUE! | 0.007252941 | 0.03144706 | 0.01090588 | #VALUE! | #VALUE! | #VALUE! | 0.004034118 | #VALUE! | #VALUE! | #VALUE! | 0.01990588 | 0.04404706 | 1050.882 | 436.6588 | 0.1050882 | 0.04366588 | 0.2608029
Luossuvaara | IOA | Mag rep trachy andesite | P12896_06 | P12896_06 | #VALUE! | #VALUE! | 25.41176 | 83.54118 | 391.7647 | #VALUE! | #VALUE! | #VALUE! | 0.1397647 | 37.58824 | 38.75294 | 1057.765 | 10.09059 | 10.69412 | 443.6471 | 720000 | 77.71765 | 106.9412 | 0.3250588 | 0.3472941 | 9.307059 | 12.17647 | 12.07059 | 0.9815294 | #VALUE! | #VALUE! | #VALUE! | #VALUE! | 0.03981176 | #VALUE! | #VALUE! | #VALUE! | #VALUE! | 1.08 | 0.05527059 | #VALUE! | #VALUE! | #VALUE! | #VALUE! | #VALUE! | #VALUE! | #VALUE! | #VALUE! | #VALUE! | #VALUE! | 0.006225882 | #VALUE! | 1095.353 | 527.1882 | 0.1095353 | 0.05271882 | 0.2353764
Luossuvaara | IOA | Mag rep trachy andesite | P12896_07 | P12896_07 | #VALUE! | #VALUE! | 43.51765 | 72.31765 | 405.5294 | 24.35294 | #VALUE! | #VALUE! | 0.1588235 | 29.54118 | 29.43529 | 1047.176 | 9.349412 | 8.565882 | 418.2353 | 720000 | 80.47059 | 108 | 1.429412 | 1.609412 | 9.275294 | 12.17647 | 11.43529 | 1.207059 | #VALUE! | 0.03462353 | #VALUE! | #VALUE! | #VALUE! | #VALUE! | #VALUE! | #VALUE! | #VALUE! | 1.376471 | #VALUE! | 0.06003529 | 0.03218824 | 0.01450588 | #VALUE! | #VALUE! | #VALUE! | #VALUE! | #VALUE! | #VALUE! | #VALUE! | 0.01958824 | 0.02414118 | 1076.718 | 490.5529 | 0.1076718 | 0.04905529 | 0.2530452
Luossuvaara | IOA | Mag rep trachy andesite | P12896_09 | P12896_09 | #VALUE! | #VALUE! | 37.48235 | 99.21176 | 376.9412 | #VALUE! | #VALUE! | #VALUE! | 0.234 | 26.78824 | 26.15294 | 1049.294 | 9.455294 | 8.671765 | 426.7059 | 720000 | 77.50588 | 105.1412 | 0.7835294 | 0.7718824 | 9.624706 | 11.64706 | 11.75294 | 1.154118 | 0.3028235 | 0.02138824 | 0.003631765 | #VALUE! | 0.01132941 | 0.00738 | 0.02911765 | #VALUE! | #VALUE! | 1.056706 | #VALUE! | 0.05876471 | 0.0288 | 0.01916471 | #VALUE! | #VALUE! | #VALUE! | #VALUE! | #VALUE! | 0.02382353 | #VALUE! | 0.02647059 | 0.07009412 | 1076.082 | 525.9176 | 0.1076082 | 0.05259176 | 0.2414942
Luossuvaara | IOA | Mag rep trachy andesite | P12896_10 | P12896_10 | #VALUE! | 36.31765 | 39.81176 | 95.82353 | 495.5294 | #VALUE! | 37.69412 | #VALUE! | 0.2244706 | 26.15294 | 23.82353 | 1027.059 | 8.915294 | 9.963529 | 409.7647 | 720000 | 76.44706 | 99 | 19.58824 | 19.58824 | 8.322353 | 9.931765 | 9.709412 | 0.8745882 | 0.3515294 | 0.3769412 | 0.1810588 | 1.725882 | 1.757647 | 0.05124706 | 0.07263529 | #VALUE! | #VALUE! | 1.535294 | #VALUE! | 1.132941 | 0.5791765 | 0.4510588 | #VALUE! | #VALUE! | 0.003038824 | 0.06712941 | #VALUE! | 0.2011765 | 0.02551765 | 0.05696471 | 0.1641176 | 1053.212 | 505.5882 | 0.1053212 | 0.05055882 | 0.2358669
Luossuvaara | IOA | Mag rep trachy andesite | P12896_11 | P12896_11 | #VALUE! | #VALUE! | 25.72941 | 56.54118 | 357.8824 | #VALUE! | #VALUE! | #VALUE! | 0.1291765 | 26.57647 | 27.74118 | 1055.647 | 9.36 | 10.18588 | 420.3529 | 720000 | 78.98824 | 106.9412 | 0.7718824 | 0.7835294 | 8.947059 | 11.54118 | 11.75294 | 0.9 | #VALUE! | 0.01450588 | #VALUE! | #VALUE! | #VALUE! | #VALUE! | #VALUE! | #VALUE! | #VALUE! | 1.154118 | #VALUE! | #VALUE! | #VALUE! | #VALUE! | #VALUE! | #VALUE! | #VALUE! | #VALUE! | #VALUE! | #VALUE! | #VALUE! | #VALUE! | #VALUE! | 1082.224 | 476.8941 | 0.1082224 | 0.04768941 | 0.2483892
Luossuvaara | IOA | Mag rep trachy andesite | P12896_12 | P12896_12 | #VALUE! | #VALUE! | 23.61176 | 51.67059 | 346.2353 | #VALUE! | #VALUE! | #VALUE! | 0.1046118 | 27.21176 | 27.95294 | 1070.471 | 10.01647 | 10.45059 | 428.8235 | 720000 | 79.30588 | 105.4588 | 0.6829412 | 0.6797647 | 8.512941 | 11.75294 | 11.96471 | 1.101176 | #VALUE! | 0.009285882 | #VALUE! | 0.002668235 | 0.1387059 | #VALUE! | #VALUE! | #VALUE! | #VALUE! | 1.122353 | #VALUE! | #VALUE! | #VALUE! | #VALUE! | #VALUE! | #VALUE! | #VALUE! | #VALUE! | #VALUE! | #VALUE! | #VALUE! | #VALUE! | 0.002964706 | 1097.682 | 480.4941 | 0.1097682 | 0.04804941 | 0.2400752
Riekko | IOCG | Baslat rep | 98001_G | 98001_G_11 | #VALUE! | 84.28235 | 1571.294 | 444.7059 | 3308.824 | #VALUE! | 57.49412 | 789.8824 | 0.8692941 | 317.6471 | 310.2353 | 54.84706 | 0.738 | #VALUE! | 80.04706 | 720000 | 46.37647 | 87.67059 | 2.964706 | 3.123529 | 1.090588 | 8.936471 | 8.883529 | 1.609412 | #VALUE! | 3.091765 | 0.4372941 | 0.4108235 | 0.3811765 | 0.07496471 | 0.08481176 | #VALUE! | #VALUE! | 1.408235 | 0.4192941 | 28.05882 | 0.1535294 | 0.4012941 | 0.007782353 | 0.02572941 | 0.02234118 | 0.2382353 | #VALUE! | 0.1387059 | #VALUE! | 0.0252 | 0.2837647 | 372.4941 | 524.7529 | 0.03724941 | 0.05247529 | #VALUE!
Riekko | IOCG | Baslat rep | 98001_G | 98001_G_08 | #VALUE! | 120.7059 | 2489.294 | 617.2941 | 5423.294 | #VALUE! | 185.2941 | 1640.118 | 1.207059 | 255.1765 | 254.1176 | 55.69412 | #VALUE! | 0.8587059 | 88.30588 | 720000 | 44.89412 | 82.48235 | 2.689412 | 2.731765 | 1.090588 | 9.465882 | 8.925882 | 1.058824 | #VALUE! | 3.356471 | 0.2964706 | 0.3430588 | 0.18 | 0.1164706 | 0.1651765 | #VALUE! | #VALUE! | 1.408235 | 0.3282353 | 47.22353 | 0.3716471 | 0.648 | 0.007062353 | 0.008650588 | 0.03769412 | 0.1958824 | #VALUE! | 0.1030235 | #VALUE! | 0.07729412 | 0.4521176 | 310.8706 | 705.6 | 0.03108706 | 0.07056 | 0.9250573
Riekko | IOCG | Baslat rep | 98001_G | 98001_G_05 | #VALUE! | #VALUE! | 821.6471 | 283.7647 | 3780 | #VALUE! | 158.8235 | 676.5882 | 0.4838824 | 84.07059 | 82.16471 | 57.07059 | 1.916471 | 1.969412 | 59.29412 | 720000 | 43.51765 | 95.82353 | 0.1482353 | 0.2117647 | 0.7538824 | 9.667059 | 9.127059 | 1.031294 | #VALUE! | 2.848235 | 0.05378824 | 0.06988235 | #VALUE! | 0.05537647 | 0.01090588 | #VALUE! | #VALUE! | 1.312941 | 0.1196471 | 37.27059 | 0.08248235 | 0.2382353 | 0.001736471 | #VALUE! | 0.02075294 | 0.2583529 | 0.005431765 | #VALUE! | #VALUE! | #VALUE! | 0.1429412 | 141.1412 | 343.0588 | 0.01411412 | 0.03430588 | 1.56412
Riekko | IOCG | Baslat rep | 98001_G | 98001_G_07 | #VALUE! | 118.5882 | 2269.059 | 610.9412 | 4718.118 | #VALUE! | 186.3529 | 1422 | 1.035529 | 399.1765 | 382.2353 | 65.75294 | 1.651765 | 1.662353 | 84.49412 | 720000 | 45.10588 | 94.65882 | 3.621176 | 3.547059 | 1.715294 | 9.465882 | 9.074118 | 1.545882 | 0.5167059 | 4.256471 | 0.3038824 | 0.4012941 | 0.4595294 | 0.1090588 | 0.1122353 | #VALUE! | #VALUE! | 1.302353 | 0.4298824 | 65.11765 | 0.2848235 | 0.3409412 | 0.006702353 | #VALUE! | 0.02922353 | 0.7718824 | #VALUE! | 0.306 | #VALUE! | 0.04457647 | 0.7157647 | 464.9294 | 695.4353 | 0.04649294 | 0.06954353 | 1.098685
Riekko | IOCG | Baslat rep | 98001_G | 98001_G_04 | #VALUE! | 213.8824 | 511.4118 | 83.01176 | 1521.529 | #VALUE! | 27.31765 | 420.3529 | 0.4785882 | 279.5294 | 273.1765 | 67.02353 | 0.8682353 | #VALUE! | 64.69412 | 720000 | 43.2 | 108 | 0.3494118 | 0.6967059 | 1.365882 | 9.105882 | 9.465882 | 1.270588 | #VALUE! | 0.252 | 0.04330588 | 0.05855294 | 0.1132941 | 0.04732941 | #VALUE! | #VALUE! | #VALUE! | 1.175294 | 0.09127059 | 0.9031765 | 0.04372941 | 0.07401176 | #VALUE! | #VALUE! | 0.008883529 | 0.1238824 | #VALUE! | #VALUE! | #VALUE! | #VALUE! | 0.2149412 | 346.5529 | 147.7059 | 0.03465529 | 0.01477059 | #VALUE!
Riekko | IOCG | Baslat rep | 98001_G | 98001_G_14 | #VALUE! | #VALUE! | 42.56471 | 48.6 | 241.4118 | #VALUE! | #VALUE! | #VALUE! | 0.08047059 | 57.38824 | 58.02353 | 73.27059 | 1.312941 | 1.334118 | 58.65882 | 720000 | 42.45882 | 109.0588 | #VALUE! | #VALUE! | 0.5770588 | 8.354118 | 8.343529 | 0.8682353 | #VALUE! | #VALUE! | #VALUE! | 0.006924706 | 0.006204706 | #VALUE! | #VALUE! | #VALUE! | #VALUE! | 1.143529 | #VALUE! | #VALUE! | 0.003938824 | 0.006532941 | #VALUE! | #VALUE! | #VALUE! | #VALUE! | 0.005749412 | #VALUE! | #VALUE! | #VALUE! | 0.009021176 | 130.6588 | 107.2588 | 0.01306588 | 0.01072588 | 1.817861
Riekko | IOCG | Baslat rep | 98001_G | 98001_G_16 | #VALUE! | #VALUE! | 32.50588 | 45.21176 | 280.5882 | #VALUE! | #VALUE! | #VALUE! | 0.1397647 | 26.57647 | 22.34118 | 78.56471 | 0.9042353 | 0.9232941 | 62.57647 | 720000 | 41.61176 | 109.0588 | #VALUE! | #VALUE! | 0.7009412 | 7.962353 | 8.078824 | 1.154118 | #VALUE! | 0.004690588 | #VALUE! | 0.03165882 | 0.01927059 | #VALUE! | 0.009084706 | #VALUE! | 0.01598824 | 0.9762353 | #VALUE! | 0.01069412 | #VALUE! | #VALUE! | #VALUE! | #VALUE! | #VALUE! | #VALUE! | #VALUE! | #VALUE! | #VALUE! | #VALUE! | 0.004478824 | 105.1412 | 107.7882 | 0.01051412 | 0.01077882 | 1.717468
Riekko | IOCG | Baslat rep | 98001_G | 98001_G_12 | #VALUE! | 46.58824 | 134.4706 | 127.0588 | 834.3529 | 44.15294 | 11.22353 | #VALUE! | 0.2223529 | 37.48235 | 37.58824 | 78.88235 | #VALUE! | #VALUE! | 81.52941 | 720000 | 45.63529 | 101.1176 | 14.82353 | 15.77647 | 0.6098824 | 8.174118 | 8.661176 | 1.164706 | 0.3462353 | 0.3705882 | 0.2901176 | 1.471765 | 1.312941 | #VALUE! | 0.8862353 | #VALUE! | #VALUE! | 1.302353 | 0.07168235 | 1.217647 | 0.3144706 | 0.4309412 | 0.02001176 | 0.03144706 | #VALUE! | 0.09232941 | #VALUE! | 0.02498824 | #VALUE! | #VALUE! | 0.6278824 | 116.3647 | 208.5882 | 0.01163647 | 0.02085882 | #VALUE!
Riekko | IOCG | Baslat rep | 98001_G | 98001_G_15 | #VALUE! | 14.82353 | 35.04706 | 39.81176 | 254.1176 | #VALUE! | #VALUE! | #VALUE! | 0.09042353 | 23.50588 | 23.82353 | 93.07059 | 1.101176 | #VALUE! | 56.11765 | 720000 | 43.41176 | 112.2353 | 0.1577647 | 0.1291765 | 0.81 | 7.930588 | 7.803529 | 0.9105882 | #VALUE! | 0.01003765 | 0.005018824 | 0.01503529 | #VALUE! | #VALUE! | 0.01725882 | #VALUE! | #VALUE! | 1.344706 | #VALUE! | 0.04817647 | 0.005135294 | 0.006988235 | #VALUE! | #VALUE! | #VALUE! | 0.005421176 | #VALUE! | 0.01030235 | #VALUE! | #VALUE! | 0.02117647 | 116.5765 | 95.92941 | 0.01165765 | 0.009592941 | #VALUE!
Riekko | IOCG | Baslat rep | 98001_G | 98001_G_06 | #VALUE! | 77.08235 | 1264.235 | 339.8824 | 4347.529 | 43.94118 | 160.9412 | 857.6471 | 0.8576471 | 95.4 | 94.44706 | 95.71765 | #VALUE! | #VALUE! | 81.95294 | 720000 | 47.96471 | 121.7647 | 19.16471 | 19.05882 | 0.864 | 9.571765 | 9.423529 | 1.418824 | 0.4743529 | 2.488235 | 0.3494118 | 0.7845882 | 0.8745882 | 0.06776471 | 0.6628235 | #VALUE! | #VALUE! | 1.852941 | 0.1408235 | 27.21176 | 0.3705882 | 0.6575294 | 0.01789412 | 0.06511765 | 0.01895294 | 0.4997647 | #VALUE! | 0.03112941 | #VALUE! | 0.02392941 | 0.4658824 | 191.1176 | 421.8353 | 0.01911176 | 0.04218353 | #VALUE!
Riekko | IOCG | Baslat rep | 98001_G | 98001_G_01 | #VALUE! | #VALUE! | 381.1765 | 60.24706 | 1956.706 | 15.88235 | 21.17647 | 223.4118 | 0.2911765 | 105.5647 | 108 | 142.9412 | 1.842353 | 1.927059 | 59.92941 | 720000 | 43.62353 | 127.0588 | 0.1821176 | 0.3187059 | 1.217647 | 8.534118 | 8.534118 | 1.111765 | 0.306 | 0.2001176 | 0.03271765 | #VALUE! | #VALUE! | 0.02032941 | #VALUE! | #VALUE! | #VALUE! | 1.154118 | 0.1019647 | 0.3144706 | 0.03208235 | 0.04171765 | #VALUE! | #VALUE! | 0.006882353 | 0.1789412 | #VALUE! | 0.01895294 | #VALUE! | 0.006628235 | 0.09550588 | 248.5059 | 120.1765 | 0.02485059 | 0.01201765 | 2.054091
Pahtohavare | IOCg | Mag breccai rep slate | P11569_01 | P11569_01 | 0.7549412 | 66.70588 | 1409.294 | 1211.294 | 4180.235 | #VALUE! | 361.0588 | 576 | 16.2 | 688.2353 | 673.4118 | 411.8824 | 5.357647 | 5.188235 | 195.8824 | 720000 | 172.5882 | 275.2941 | #VALUE! | #VALUE! | 14.4 | 55.90588 | 56.32941 | 5.114118 | #VALUE! | 3.271765 | 2.032941 | #VALUE! | #VALUE! | 0.3451765 | #VALUE! | #VALUE! | #VALUE! | 2.255294 | 0.4341176 | 9.222353 | 0.063 | 0.1810588 | 0.02498824 | 0.009804706 | 0.08057647 | 0.5452941 | 0.005865882 | 0.05336471 | #VALUE! | 0.01990588 | 0.2943529 | 1100.118 | 1407.176 | 0.1100118 | 0.1407176 | 1.369142
Pahtohavare | IOCg | Mag breccai rep slate | P11569_02 | P11569_02 | #VALUE! | #VALUE! | 71.78824 | 511.4118 | 561.1765 | #VALUE! | 9.148235 | #VALUE! | 3.494118 | 276.3529 | 275.2941 | 397.0588 | 2.043529 | 2.149412 | 162 | 720000 | 158.8235 | 258.3529 | 0.08862353 | #VALUE! | 7.358824 | 45.52941 | 46.48235 | 3.78 | #VALUE! | 0.01111765 | 0.03409412 | #VALUE! | #VALUE! | 0.008227059 | #VALUE! | #VALUE! | #VALUE! | 1.503529 | 0.06437647 | 0.04129412 | 0.008587059 | #VALUE! | #VALUE! | #VALUE! | 0.005209412 | 0.03197647 | #VALUE! | #VALUE! | #VALUE! | 0.009942353 | 0.1053529 | 673.4118 | 673.4118 | 0.06734118 | 0.06734118 | 1.573889
Pahtohavare | IOCg | Mag breccai rep slate | P11569_03 | P11569_03 | #VALUE! | #VALUE! | 156.7059 | 545.2941 | 1183.765 | #VALUE! | 29.22353 | #VALUE! | 3.949412 | 390.7059 | 370.5882 | 387.5294 | 3.917647 | 3.494118 | 148.2353 | 720000 | 151.4118 | 268.9412 | #VALUE! | #VALUE! | 10.11176 | 49.23529 | 50.71765 | 3.451765 | #VALUE! | 0.2742353 | 0.1154118 | #VALUE! | #VALUE! | 0.1418824 | #VALUE! | #VALUE! | #VALUE! | 1.630588 | 0.1207059 | 1.036588 | 0.03557647 | 0.05982353 | #VALUE! | #VALUE! | 0.01323529 | 4.648235 | #VALUE! | 0.04171765 | #VALUE! | 0.02297647 | 0.108 | 778.2353 | 693.5294 | 0.07782353 | 0.06935294 | 1.772505
Pahtohavare | IOCg | Mag breccai rep slate | P11569_06 | P11569_06 | #VALUE! | #VALUE! | 65.85882 | 540 | 477.5294 | 27.84706 | #VALUE! | #VALUE! | 3.705882 | 566.4706 | 576 | 398.1176 | 1.905882 | 1.8 | 155.6471 | 720000 | 162 | 262.5882 | #VALUE! | 0.08174118 | 13.65882 | 49.87059 | 51.03529 | 4.372941 | #VALUE! | #VALUE! | 0.01154118 | 0.04182353 | 0.02128235 | 0.01270588 | #VALUE! | #VALUE! | #VALUE! | 2.075294 | #VALUE! | 0.07083529 | #VALUE! | 0.003917647 | #VALUE! | #VALUE! | #VALUE! | 0.3441176 | #VALUE! | #VALUE! | #VALUE! | 0.005304706 | 0.01355294 | 964.5882 | 695.6471 | 0.09645882 | 0.06956471 | 1.667787
Pahtohavare | IOCg | Mag breccai rep slate | P11569_07 | P11569_07 | #VALUE! | #VALUE! | 88.30588 | 561.1765 | 609.8824 | #VALUE! | #VALUE! | #VALUE! | 3.663529 | 372.7059 | 368.4706 | 386.4706 | #VALUE! | #VALUE! | 146.1176 | 720000 | 167.2941 | 259.4118 | #VALUE! | #VALUE! | 8.915294 | 48.6 | 48.6 | 3.568235 | #VALUE! | 0.03165882 | 0.02107059 | #VALUE! | #VALUE! | 0.01122353 | 0.02117647 | #VALUE! | #VALUE! | 1.609412 | #VALUE! | #VALUE! | #VALUE! | 0.008534118 | #VALUE! | #VALUE! | 0.003441176 | 0.1031294 | #VALUE! | 0.01492941 | #VALUE! | 0.006427059 | 0.02498824 | 759.1765 | 707.2941 | 0.07591765 | 0.07072941 | #VALUE!
Pahtohavare | IOCg | Mag breccai rep slate | P11569_08 | P11569_08 | #VALUE! | #VALUE! | 61.09412 | 526.2353 | 458.4706 | #VALUE! | #VALUE! | #VALUE! | 3.949412 | 362.1176 | 361.0588 | 387.5294 | #VALUE! | #VALUE! | 149.2941 | 720000 | 159.8824 | 262.5882 | #VALUE! | #VALUE! | 14.4 | 48.6 | 49.02353 | 3.42 | #VALUE! | 0.01747059 | 0.03282353 | #VALUE! | #VALUE! | 0.01567059 | #VALUE! | #VALUE! | #VALUE! | 2.022353 | 0.06310588 | 0.3991765 | 0.003938824 | #VALUE! | #VALUE! | #VALUE! | 0.005495294 | #VALUE! | #VALUE! | 0.03494118 | #VALUE! | 0.009116471 | 0.05272941 | 749.6471 | 675.5294 | 0.07496471 | 0.06755294 | #VALUE!
Pahtohavare | IOCg | Mag breccai rep slate | P11569_09 | P11569_09 | #VALUE! | #VALUE! | 89.25882 | 583.4118 | 1472.824 | #VALUE! | 40.23529 | #VALUE! | 3.758824 | 435.1765 | 417.1765 | 361.0588 | 4.023529 | 3.261176 | 156.7059 | 720000 | 151.4118 | 255.1765 | #VALUE! | 0.08131765 | 11.32941 | 48.07059 | 49.87059 | 3.695294 | #VALUE! | 0.3642353 | 0.1207059 | #VALUE! | #VALUE! | 0.1132941 | #VALUE! | #VALUE! | #VALUE! | 1.747059 | 0.1069412 | 0.6278824 | #VALUE! | 0.01365882 | #VALUE! | #VALUE! | 0.02032941 | 0.04012941 | #VALUE! | #VALUE! | 0.01821176 | #VALUE! | 0.02032941 | 796.2353 | 740.1176 | 0.07962353 | 0.07401176 | 1.595181
Pahtohavare | IOCg | Mag breccai rep slate | P11569_10 | P11569_10 | #VALUE! | #VALUE! | 64.69412 | 356.8235 | 519.8824 | 23.61176 | #VALUE! | #VALUE! | 3.091765 | 406.5882 | 416.1176 | 380.1176 | #VALUE! | #VALUE! | 115.4118 | 720000 | 135.5294 | 266.8235 | #VALUE! | #VALUE! | 8.015294 | 48.17647 | 48.17647 | 3.494118 | 0.2075294 | 0.005177647 | 0.006035294 | #VALUE! | #VALUE! | #VALUE! | #VALUE! | #VALUE! | #VALUE! | 1.471765 | #VALUE! | #VALUE! | #VALUE! | 0.006405882 | #VALUE! | #VALUE! | #VALUE! | #VALUE! | 0.007697647 | 0.01524706 | #VALUE! | #VALUE! | #VALUE! | 786.7059 | 472.2353 | 0.07867059 | 0.04722353 | #VALUE!
Pahtohavare | IOCg | Mag breccai rep slate | P11569_11 | P11569_11 | #VALUE! | #VALUE! | 58.12941 | 387.5294 | 430.9412 | #VALUE! | #VALUE! | #VALUE! | 3.261176 | 535.7647 | 535.7647 | 386.4706 | #VALUE! | #VALUE! | 124.9412 | 720000 | 134.4706 | 257.2941 | #VALUE! | #VALUE! | 9.751765 | 46.27059 | 47.43529 | 3.642353 | #VALUE! | 0.006109412 | 0.01001647 | #VALUE! | 0.05029412 | #VALUE! | #VALUE! | #VALUE! | 0.01778824 | 2.075294 | #VALUE! | #VALUE! | #VALUE! | #VALUE! | #VALUE! | #VALUE! | #VALUE! | #VALUE! | #VALUE! | #VALUE! | #VALUE! | #VALUE! | 0.02329412 | 922.2353 | 512.4706 | 0.09222353 | 0.05124706 | #VALUE!
Pahtohavare | IOCg | Mag breccai rep slate | P11569_12 | P11569_12 | #VALUE! | #VALUE! | 63.63529 | 367.4118 | 514.5882 | #VALUE! | #VALUE! | 220.2353 | 3.218824 | 351.5294 | 362.1176 | 389.6471 | #VALUE! | 0.9328235 | 142.9412 | 720000 | 136.5882 | 270 | #VALUE! | #VALUE! | 9.995294 | 49.44706 | 49.55294 | 3.398824 | #VALUE! | 0.8407059 | 0.1334118 | #VALUE! | #VALUE! | #VALUE! | #VALUE! | #VALUE! | #VALUE! | 1.514118 | #VALUE! | 1.683529 | 0.0234 | 0.03314118 | #VALUE! | #VALUE! | #VALUE! | 0.07242353 | #VALUE! | 0.03197647 | #VALUE! | #VALUE! | 0.02615294 | 741.1765 | 510.3529 | 0.07411765 | 0.05103529 | 1.876642
Rakkurijarvi | IOCG | rep trahcyandesite | RAK004_01 | RAK004_01 | #VALUE! | #VALUE! | 20.32941 | 43.2 | 403.4118 | #VALUE! | #VALUE! | #VALUE! | #VALUE! | 589.7647 | 571.7647 | 60.45882 | 19.48235 | 19.69412 | 50.50588 | 720000 | 61.41176 | 170.4706 | #VALUE! | #VALUE! | 0.9052941 | 9.074118 | 9.201176 | 1.291765 | #VALUE! | 0.05685882 | 0.03928235 | 0.04732941 | 0.05781176 | #VALUE! | 0.04711765 | #VALUE! | 0.01778824 | 1.334118 | #VALUE! | 0.03822353 | 0.03409412 | 0.03462353 | #VALUE! | #VALUE! | 0.001630588 | 0.04245882 | #VALUE! | 0.02763529 | #VALUE! | 0.01662353 | 0.03907059 | 650.2235 | 93.70588 | 0.06502235 | 0.009370588 | 2.428356
Rakkurijarvi | IOCG | rep trahcyandesite | RAK004_02 | RAK004_02 | #VALUE! | #VALUE! | 18 | 43.72941 | 357.8824 | #VALUE! | #VALUE! | #VALUE! | #VALUE! | 500.8235 | 497.6471 | 52.83529 | 18.84706 | 18.31765 | 47.11765 | 720000 | 59.18824 | 175.7647 | #VALUE! | #VALUE! | 1.058824 | 9.158824 | 9.349412 | 1.514118 | #VALUE! | 0.03038824 | 0.009762353 | #VALUE! | #VALUE! | #VALUE! | #VALUE! | #VALUE! | 0.01662353 | 1.050353 | #VALUE! | 0.05950588 | 0.0126 | 0.02414118 | #VALUE! | #VALUE! | #VALUE! | #VALUE! | #VALUE! | #VALUE! | 0.01185882 | #VALUE! | 0.04891765 | 553.6588 | 90.84706 | 0.05536588 | 0.009084706 | 2.686084
Rakkurijarvi | IOCG | rep trahcyandesite | RAK004_04 | RAK004_04 | #VALUE! | 12.91765 | 147.1765 | 196.9412 | 684 | #VALUE! | #VALUE! | #VALUE! | #VALUE! | 580.2353 | 579.1765 | 54.95294 | 20.54118 | 19.58824 | 52.30588 | 720000 | 66.70588 | 176.8235 | #VALUE! | 0.126 | 1.376471 | 9.116471 | 9.497647 | 1.482353 | #VALUE! | 0.06204706 | 0.008576471 | 0.1821176 | 0.1238824 | 0.006236471 | 0.1228235 | #VALUE! | #VALUE! | 1.018588 | #VALUE! | 0.07041176 | 0.05071765 | 0.05135294 | #VALUE! | #VALUE! | #VALUE! | 0.07697647 | #VALUE! | 0.02149412 | #VALUE! | #VALUE! | 0.02932941 | 635.1882 | 249.2471 | 0.06351882 | 0.02492471 | 2.459499
Rakkurijarvi | IOCG | rep trahcyandesite | RAK004_05 | RAK004_05 | #VALUE! | 44.25882 | 286.9412 | 109.0588 | 1125.529 | #VALUE! | 28.69412 | 176.8235 | #VALUE! | 607.7647 | 609.8824 | 57.6 | 21.07059 | 20.01176 | 47.32941 | 720000 | 59.61176 | 184.2353 | 0.1185882 | #VALUE! | 1.281176 | 10.10118 | 10.57765 | 1.270588 | #VALUE! | 0.1556471 | 0.09412941 | 0.03991765 | #VALUE! | 0.06215294 | #VALUE! | #VALUE! | #VALUE! | 0.7771765 | 0.1376471 | 0.2509412 | 0.1450588 | 0.1122353 | #VALUE! | #VALUE! | #VALUE! | 0.2583529 | #VALUE! | #VALUE! | #VALUE! | 0.02625882 | 0.1927059 | 665.3647 | 156.3882 | 0.06653647 | 0.01563882 | 2.735849
Rakkurijarvi | IOCG | rep trahcyandesite | RAK004_07 | RAK004_07 | #VALUE! | #VALUE! | 16.41176 | 49.23529 | 454.2353 | #VALUE! | #VALUE! | #VALUE! | #VALUE! | 432 | 435.1765 | 59.29412 | 19.58824 | 20.43529 | 45.95294 | 720000 | 64.48235 | 178.9412 | #VALUE! | #VALUE! | 0.8205882 | 8.894118 | 9.402353 | 1.302353 | #VALUE! | #VALUE! | 0.01757647 | 0.01418824 | #VALUE! | #VALUE! | #VALUE! | #VALUE! | #VALUE! | 0.9772941 | #VALUE! | #VALUE! | 0.01662353 | 0.01609412 | #VALUE! | 0.008364706 | #VALUE! | 0.04118824 | #VALUE! | #VALUE! | #VALUE! | #VALUE! | 0.02985882 | 491.2941 | 95.18824 | 0.04912941 | 0.009518824 | 2.695375
Rakkurijarvi | IOCG | rep trahcyandesite | RAK004_08 | RAK004_08 | #VALUE! | #VALUE! | 19.90588 | 47.01176 | 254.1176 | #VALUE! | #VALUE! | #VALUE! | #VALUE! | 500.8235 | 504 | 63.10588 | 21.6 | 21.07059 | 45 | 720000 | 58.65882 | 187.4118 | #VALUE! | 0.08756471 | 0.9031765 | 9.878824 | 9.942353 | 1.768235 | #VALUE! | #VALUE! | 0.008872941 | 0.1662353 | 0.04468235 | #VALUE! | #VALUE! | #VALUE! | #VALUE! | 0.8184706 | #VALUE! | 0.01164706 | #VALUE! | #VALUE! | #VALUE! | 0.006797647 | #VALUE! | 0.01704706 | #VALUE! | #VALUE! | #VALUE! | #VALUE! | 0.02276471 | 563.9294 | 92.01176 | 0.05639294 | 0.009201176 | 2.836538
Rakkurijarvi | IOCG | rep trahcyandesite | RAK004_09 | RAK004_09 | #VALUE! | #VALUE! | 17.36471 | 43.41176 | 504 | #VALUE! | #VALUE! | #VALUE! | 0.07729412 | 420.3529 | 438.3529 | 57.17647 | 16.94118 | 17.68235 | 48.6 | 720000 | 62.04706 | 165.1765 | 0.1154118 | 0.1334118 | 0.8110588 | 8.745882 | 8.174118 | 1.323529 | 0.4732941 | 0.1958824 | 0.01757647 | 0.1683529 | 0.1408235 | 0.02424706 | 0.1057765 | #VALUE! | #VALUE! | 1.482353 | 0.07771765 | 0.2625882 | 0.02265882 | 0.02721176 | #VALUE! | 0.01514118 | #VALUE! | 0.04383529 | #VALUE! | 0.02467059 | #VALUE! | 0.01207059 | 0.1090588 | 477.5294 | 92.01176 | 0.04775294 | 0.009201176 | 2.492013
Rakkurijarvi | IOCG | rep trahcyandesite | RAK004_10 | RAK004_10 | #VALUE! | #VALUE! | 30.91765 | 97.72941 | 471.1765 | #VALUE! | #VALUE! | #VALUE! | #VALUE! | 339.8824 | 336.7059 | 74.22353 | 20.85882 | 20.43529 | 54.52941 | 720000 | 62.15294 | 174.7059 | #VALUE! | 0.1291765 | 1.196471 | 9.095294 | 8.968235 | 1.334118 | 0.4510588 | 0.04944706 | 0.03483529 | 0.1958824 | 0.2212941 | 0.0648 | 0.05749412 | #VALUE! | #VALUE! | 0.9423529 | #VALUE! | 0.1270588 | 0.05516471 | 0.06215294 | #VALUE! | #VALUE! | 0.007464706 | 0.2202353 | #VALUE! | 0.04044706 | #VALUE! | 0.04002353 | 0.2223529 | 414.1059 | 152.2588 | 0.04141059 | 0.01522588 | 2.330508
98001_G
MER 4
PAH 88097 106.37m
03VALK01
03LUOSS01
#23 |  |  |  |  | 0 | 0 | 0 | 0 | 0 | 0 | 0 | 0 | 0 | 0 | 0 | 0 | 0 | 0 | 0 | 0 | 0 | 0 | 0 | 0 | 0 | 0 | 0 | 0 | 0 | 0 | 0 | 0 | 0 | 0 | 0 | 0 | 0 | 0 | 0 | 0 | 0 | 0 | 0 | 0 | 0 | 0 | 0 | 0 | 0 | 0 | 0
Turgai 23 |  | mag skarn rep limst | P15353_01 | P15353_01 | 1.789412 | #VALUE! | 1543.765 | 4456.588 | 556.9412 | #VALUE! | #VALUE! | 89.25882 | 0.3494118 | 5252.824 | 5188.235 | 1063.059 | #VALUE! | #VALUE! | 4005.529 | 720000 | 67.65882 | 26.15294 | #VALUE! | #VALUE! | 340.9412 | 36.21176 | 35.89412 | 0.8523529 | #VALUE! | 0.0972 | 0.02043529 | 0.5505882 | 0.6056471 | 0.09127059 | #VALUE! | #VALUE! | 0.08248235 | 1.768235 | 0.07655294 | 0.03430588 | 0.008385882 | 0.006522353 | #VALUE! | #VALUE! | 0.02350588 | #VALUE! | #VALUE! | #VALUE! | #VALUE! | 0.007125882 | 0.01334118 | 6315.882 | 8462.118 | 0.6315882 | 0.8462118 | #VALUE!
Turgai 23 |  | mag skarn rep limst | P15353_02 | P15353_02 | 2.16 | #VALUE! | 1430.471 | 4382.471 | 457.4118 | #VALUE! | #VALUE! | #VALUE! | 0.2276471 | 5195.647 | 5148 | 1114.941 | #VALUE! | #VALUE! | 4019.294 | 720000 | 69.24706 | 26.68235 | #VALUE! | #VALUE! | 331.4118 | 36.52941 | 36.21176 | 1.111765 | #VALUE! | #VALUE! | 0.009391765 | 0.522 | 0.4150588 | 0.07432941 | 0.1418824 | #VALUE! | 0.04891765 | 1.789412 | #VALUE! | #VALUE! | #VALUE! | 0.005897647 | #VALUE! | #VALUE! | 0.01937647 | #VALUE! | #VALUE! | #VALUE! | #VALUE! | #VALUE! | #VALUE! | 6310.588 | 8401.765 | 0.6310588 | 0.8401765 | #VALUE!
Turgai 23 |  | mag skarn rep limst | P15353_03 | P15353_03 | 1.98 | #VALUE! | 1360.588 | 4349.647 | 652.2353 | #VALUE! | #VALUE! | 136.5882 | 0.2170588 | 5409.529 | 5319.529 | 1122.353 | #VALUE! | #VALUE! | 4010.824 | 720000 | 67.23529 | 26.36471 | #VALUE! | #VALUE! | 374.8235 | 36.52941 | 37.90588 | 0.9772941 | #VALUE! | 0.06712941 | 0.03441176 | 1.281176 | 1.281176 | 0.1090588 | #VALUE! | #VALUE! | 0.07835294 | 1.842353 | #VALUE! | 0.03303529 | #VALUE! | 0.02318824 | #VALUE! | #VALUE! | 0.01185882 | 0.003525882 | #VALUE! | #VALUE! | #VALUE! | #VALUE! | 0.02117647 | 6531.882 | 8360.471 | 0.6531882 | 0.8360471 | #VALUE!
Turgai 23 |  | mag skarn rep limst | P15353_04 | P15353_04 | 2.265882 | #VALUE! | 1395.529 | 4346.471 | 270 | #VALUE! | #VALUE! | #VALUE! | 0.3102353 | 5169.176 | 5159.647 | 1157.294 | #VALUE! | #VALUE! | 4243.765 | 720000 | 66.70588 | 25.2 | 0.1778824 | 0.2054118 | 365.2941 | 38.22353 | 38.64706 | 0.9487059 | #VALUE! | 0.04838824 | #VALUE! | 0.3917647 | 0.396 | 0.03282353 | #VALUE! | #VALUE! | 0.06691765 | 1.132941 | #VALUE! | #VALUE! | #VALUE! | 0.006977647 | #VALUE! | 0.01196471 | 0.01651765 | #VALUE! | #VALUE! | #VALUE! | #VALUE! | #VALUE! | #VALUE! | 6326.471 | 8590.235 | 0.6326471 | 0.8590235 | #VALUE!
Turgai 23 |  | mag skarn rep limst | P15353_05 | P15353_05 | #VALUE! | #VALUE! | 1373.294 | 4258.588 | 483.8824 | #VALUE! | #VALUE! | #VALUE! | 0.2763529 | 5193.529 | 5293.059 | 1201.765 | #VALUE! | #VALUE! | 3957.882 | 720000 | 64.8 | 25.94118 | 0.1874118 | 0.1990588 | 320.8235 | 33.35294 | 33.45882 | 0.9254118 | #VALUE! | 0.1132941 | 0.006310588 | 0.1884706 | 0.2689412 | 0.02901176 | 0.04288235 | #VALUE! | 0.0558 | 1.492941 | #VALUE! | #VALUE! | #VALUE! | 0.00594 | #VALUE! | #VALUE! | 0.01969412 | #VALUE! | #VALUE! | #VALUE! | #VALUE! | #VALUE! | #VALUE! | 6395.294 | 8216.471 | 0.6395294 | 0.8216471 | #VALUE!
Turgai 23 |  | mag skarn rep limst | P15353_06 | P15353_06 | 2.287059 | #VALUE! | 1147.765 | 4120.941 | 301.7647 | #VALUE! | #VALUE! | #VALUE! | 0.2435294 | 4928.824 | 4968 | 1114.941 | #VALUE! | #VALUE! | 4060.588 | 720000 | 67.87059 | 24.88235 | #VALUE! | #VALUE! | 339.8824 | 32.71765 | 32.61176 | 1.069412 | #VALUE! | #VALUE! | #VALUE! | 0.1651765 | 0.1450588 | 0.03070588 | 0.08396471 | #VALUE! | 0.05707059 | 1.492941 | #VALUE! | #VALUE! | #VALUE! | #VALUE! | #VALUE! | #VALUE! | 0.009772941 | #VALUE! | #VALUE! | #VALUE! | #VALUE! | #VALUE! | #VALUE! | 6043.765 | 8181.529 | 0.6043765 | 0.8181529 | #VALUE!
Turgai 23 |  | mag skarn rep limst | P15353_07 | P15353_07 | 1.905882 | #VALUE! | 1173.176 | 4257.529 | 289.0588 | #VALUE! | #VALUE! | #VALUE! | 0.2911765 | 5172.353 | 5141.647 | 1251.529 | 2.721176 | 1.683529 | 4217.294 | 720000 | 66.07059 | 25.62353 | #VALUE! | #VALUE! | 363.1765 | 34.94118 | 34.62353 | 0.7803529 | #VALUE! | #VALUE! | #VALUE! | 0.414 | 0.324 | 0.05029412 | 0.05897647 | #VALUE! | 0.05558824 | 1.387059 | #VALUE! | #VALUE! | #VALUE! | #VALUE! | #VALUE! | 0.01789412 | 0.02117647 | #VALUE! | #VALUE! | #VALUE! | #VALUE! | #VALUE! | #VALUE! | 6423.882 | 8474.824 | 0.6423882 | 0.8474824 | 0.006073398
Turgai 23 |  | mag skarn rep limst | P15353_08 | P15353_08 | 1.62 | #VALUE! | 775.0588 | 2760.353 | 1053.529 | #VALUE! | #VALUE! | 896.8235 | 0.1937647 | 4542.353 | 4597.412 | 1154.118 | 2.382353 | #VALUE! | 3279.176 | 720000 | 56.43529 | 25.72941 | 0.2234118 | 0.3621176 | 205.4118 | 28.16471 | 27.74118 | #VALUE! | #VALUE! | 2.107059 | 0.06003529 | 0.144 | 0.2032941 | 0.02562353 | 0.07464706 | #VALUE! | 0.04457647 | 1.418824 | #VALUE! | 0.882 | #VALUE! | 0.006575294 | #VALUE! | #VALUE! | 0.02011765 | 0.04288235 | 0.01014353 | 0.3917647 | #VALUE! | #VALUE! | 0.01567059 | 5696.471 | 6039.529 | 0.5696471 | 0.6039529 | #VALUE!
Turgai 23 |  | mag skarn rep limst | P15353_09 | P15353_09 | 2.181176 | #VALUE! | 1038.706 | 4029.882 | 461.6471 | #VALUE! | #VALUE! | #VALUE! | 0.2223529 | 5121.529 | 5011.412 | 1155.176 | 2.350588 | #VALUE! | 4118.824 | 720000 | 65.54118 | 26.89412 | #VALUE! | 0.1471765 | 560.1176 | 33.24706 | 31.23529 | 0.7941176 | #VALUE! | 0.07644706 | #VALUE! | 0.2234118 | 0.2456471 | 0.03949412 | #VALUE! | #VALUE! | 0.04987059 | 1.270588 | #VALUE! | 0.09084706 | #VALUE! | #VALUE! | #VALUE! | #VALUE! | 0.02212941 | #VALUE! | #VALUE! | #VALUE! | #VALUE! | #VALUE! | #VALUE! | 6276.706 | 8148.706 | 0.6276706 | 0.8148706 | #VALUE!
Turgai 23 |  | mag skarn rep limst | P15353_10 | P15353_10 | 3.229412 | #VALUE! | 579.1765 | 3874.235 | 442.5882 | #VALUE! | #VALUE! | #VALUE! | 0.2985882 | 4547.647 | 4574.118 | 1042.941 | 6.130588 | 6.511765 | 3479.294 | 720000 | 63.10588 | 26.04706 | #VALUE! | #VALUE! | 697.7647 | 23.29412 | 23.29412 | 0.8841176 | #VALUE! | 0.01567059 | #VALUE! | 0.1196471 | #VALUE! | 0.01164706 | #VALUE! | #VALUE! | #VALUE! | 1.895294 | #VALUE! | #VALUE! | #VALUE! | #VALUE! | #VALUE! | #VALUE! | 0.0144 | #VALUE! | #VALUE! | #VALUE! | #VALUE! | #VALUE! | #VALUE! | 5590.588 | 7353.529 | 0.5590588 | 0.7353529 | 0.007472321
Turgai 23 |  | mag skarn rep limst | P15353_11 | P15353_11 | 1.831765 | #VALUE! | 949.7647 | 4088.118 | 425.6471 | #VALUE! | #VALUE! | #VALUE! | 0.2329412 | 4923.529 | 4894.941 | 1083.176 | #VALUE! | #VALUE! | 4076.471 | 720000 | 66.17647 | 25.83529 | #VALUE! | #VALUE! | 352.5882 | 30.6 | 30.38824 | 0.666 | #VALUE! | 0.01408235 | #VALUE! | 0.2572941 | 0.3928235 | 0.02827059 | 0.03472941 | 0.04764706 | 0.04214118 | 2.138824 | #VALUE! | 0.02128235 | #VALUE! | #VALUE! | #VALUE! | 0.01418824 | 0.027 | #VALUE! | #VALUE! | #VALUE! | #VALUE! | #VALUE! | #VALUE! | 6006.706 | 8164.588 | 0.6006706 | 0.8164588 | #VALUE!
Turgai 23 |  | mag skarn rep limst | P15353_12 | P15353_12 | 2.858824 | #VALUE! | 808.9412 | 3103.412 | 1478.118 | #VALUE! | #VALUE! | 1120.235 | 0.2848235 | 5098.235 | 4968 | 1069.412 | #VALUE! | #VALUE! | 3514.235 | 720000 | 59.29412 | 26.15294 | #VALUE! | #VALUE! | 410.8235 | 29.01176 | 29.54118 | 1.164706 | 0.7750588 | 0.4764706 | 0.04976471 | 0.5601176 | 0.6818824 | 0.02890588 | 0.05685882 | #VALUE! | 0.04309412 | 2.054118 | #VALUE! | 0.3472941 | #VALUE! | #VALUE! | #VALUE! | 0.02827059 | 0.02371765 | 0.2932941 | #VALUE! | 0.1355294 | #VALUE! | #VALUE! | 0.01429412 | 6167.647 | 6617.647 | 0.6167647 | 0.6617647 | #VALUE!
Turgai 23 |  | mag skarn rep limst | P15353_13 | P15353_13 | 3.494118 | #VALUE! | 994.2353 | 3901.765 | 505.0588 | #VALUE! | #VALUE! | #VALUE! | 0.3441176 | 4839.882 | 4851.529 | 1089.529 | #VALUE! | #VALUE! | 4129.412 | 720000 | 63 | 24.56471 | #VALUE! | #VALUE! | 376.9412 | 32.08235 | 31.44706 | #VALUE! | #VALUE! | 0.06247059 | #VALUE! | 0.2329412 | 0.1715294 | 0.01948235 | 0.04235294 | #VALUE! | 0.07263529 | 1.789412 | #VALUE! | #VALUE! | #VALUE! | #VALUE! | #VALUE! | 0.01047176 | 0.02138824 | #VALUE! | #VALUE! | 0.03716471 | #VALUE! | #VALUE! | 0.003642353 | 5929.412 | 8031.176 | 0.5929412 | 0.8031176 | #VALUE!
Turgai 23 |  | mag skarn rep limst | P15353_14 | P15353_14 | 2.710588 | #VALUE! | 856.5882 | 3479.294 | 288 | #VALUE! | #VALUE! | #VALUE! | 0.3028235 | 4561.412 | 4541.294 | 978.3529 | 10.8 | 11.75294 | 4112.471 | 720000 | 62.68235 | 27.21176 | #VALUE! | #VALUE! | 345.1765 | 30.28235 | 30.17647 | #VALUE! | #VALUE! | 0.2096471 | #VALUE! | 0.06744706 | #VALUE! | #VALUE! | 0.1334118 | #VALUE! | 0.04002353 | 1.577647 | #VALUE! | 0.07168235 | #VALUE! | #VALUE! | #VALUE! | #VALUE! | 0.01408235 | #VALUE! | #VALUE! | #VALUE! | #VALUE! | #VALUE! | #VALUE! | 5539.765 | 7591.765 | 0.5539765 | 0.7591765 | 0.006598033
Turgai 23 |  | mag skarn rep limst | P15353_15 | P15353_15 | 2.403529 | 51.14118 | 869.2941 | 3655.059 | 301.7647 | #VALUE! | 8.449412 | #VALUE! | 0.2382353 | 4776.353 | 4923.529 | 1016.471 | 11.54118 | 11.43529 | 4243.765 | 720000 | 60.56471 | 26.47059 | #VALUE! | #VALUE! | 397.0588 | 30.28235 | 30.81176 | 1.034471 | #VALUE! | 0.1429412 | #VALUE! | 0.8597647 | 0.9137647 | 0.02752941 | 0.04182353 | #VALUE! | 0.03885882 | 1.535294 | #VALUE! | 0.1694118 | #VALUE! | #VALUE! | #VALUE! | 0.01609412 | 0.01185882 | #VALUE! | #VALUE! | 0.02054118 | #VALUE! | #VALUE! | #VALUE! | 5792.824 | 7898.824 | 0.5792824 | 0.7898824 | 0.006220762
Turgai 23 |  | mag skarn rep limst | P15353_16 | P15353_16 | 3.568235 | #VALUE! | 806.8235 | 3784.235 | 302.8235 | #VALUE! | #VALUE! | #VALUE! | 0.2212941 | 5256 | 5110.941 | 1118.118 | 2.774118 | 3.345882 | 4202.471 | 720000 | 62.78824 | 26.89412 | #VALUE! | #VALUE! | 698.8235 | 29.32941 | 29.96471 | #VALUE! | #VALUE! | #VALUE! | #VALUE! | 0.06734118 | #VALUE! | #VALUE! | #VALUE! | #VALUE! | 0.04754118 | 1.683529 | #VALUE! | #VALUE! | #VALUE! | #VALUE! | #VALUE! | 0.02488235 | 0.018 | #VALUE! | #VALUE! | #VALUE! | #VALUE! | #VALUE! | #VALUE! | 6374.118 | 7986.706 | 0.6374118 | 0.7986706 | 0.006394506
#50
Turgai 50 |  | breccia replacing andesite | P15485_01 | P15485_01 | 1.630588 | #VALUE! | 4026.706 | 4833.529 | 380.1176 | #VALUE! | #VALUE! | #VALUE! | 0.7803529 | 7362 | 7656.353 | 2343.176 | #VALUE! | #VALUE! | 2865.176 | 720000 | 83.01176 | 33.88235 | #VALUE! | 0.2530588 | 357.8824 | 64.8 | 67.44706 | 1.291765 | #VALUE! | 0.02138824 | #VALUE! | 5.325882 | 5.315294 | 0.1672941 | 0.2107059 | #VALUE! | 0.1789412 | 4.489412 | #VALUE! | #VALUE! | 0.02403529 | 0.007443529 | #VALUE! | 0.07856471 | 0.01111765 | #VALUE! | 0.01164706 | 0.02202353 | #VALUE! | #VALUE! | #VALUE! | 9705.176 | 7698.706 | 0.9705176 | 0.7698706 | #VALUE!
Turgai 50 |  | breccia replacing andesite | P15485_02 | P15485_02 | 2.011765 | #VALUE! | 4105.059 | 5050.588 | 409.7647 | #VALUE! | #VALUE! | #VALUE! | 0.7252941 | 7773.882 | 7774.941 | 2301.882 | #VALUE! | #VALUE! | 2864.118 | 720000 | 87.14118 | 34.41176 | #VALUE! | #VALUE! | 378 | 69.14118 | 69.45882 | 1.567059 | #VALUE! | 0.008237647 | #VALUE! | 3.070588 | 3.218824 | 0.1588235 | 0.1355294 | #VALUE! | 0.1852941 | 4.362353 | #VALUE! | #VALUE! | #VALUE! | #VALUE! | 0.002329412 | 0.09677647 | 0.005537647 | #VALUE! | #VALUE! | #VALUE! | #VALUE! | #VALUE! | 0.004902353 | 10075.76 | 7914.706 | 1.007576 | 0.7914706 | #VALUE!
Turgai 50 |  | breccia replacing andesite | P15485_03 | P15485_03 | 1.895294 | #VALUE! | 4238.471 | 5123.647 | 383.2941 | #VALUE! | #VALUE! | #VALUE! | 0.7581176 | 7625.647 | 7579.059 | 2328.353 | #VALUE! | #VALUE! | 2907.529 | 720000 | 84.49412 | 35.57647 | 0.2191765 | 0.2795294 | 368.4706 | 67.87059 | 69.24706 | 1.334118 | #VALUE! | 0.04955294 | 0.0144 | 1.863529 | 1.747059 | 0.1672941 | 0.1217647 | #VALUE! | 0.1948235 | 4.330588 | #VALUE! | 0.03367059 | 0.01185882 | 0.006236471 | #VALUE! | 0.08131765 | #VALUE! | 0.01429412 | #VALUE! | #VALUE! | #VALUE! | 0.01122353 | #VALUE! | 9954 | 8031.176 | 0.9954 | 0.8031176 | #VALUE!
Turgai 50 |  | breccia replacing andesite | P15485_04 | P15485_04 | 2.234118 | #VALUE! | 3461.294 | 4336.941 | 275.2941 | #VALUE! | #VALUE! | #VALUE! | 0.5812941 | 6949.059 | 6645.176 | 2046.706 | #VALUE! | #VALUE! | 2687.294 | 720000 | 79.51765 | 33.98824 | 0.1757647 | 0.2308235 | 407.6471 | 69.67059 | 69.45882 | 1.778824 | #VALUE! | 0.01008 | 0.005516471 | 1.355294 | 1.185882 | 0.08417647 | 0.1249412 | #VALUE! | 0.1683529 | 4.574118 | #VALUE! | #VALUE! | 0.002975294 | #VALUE! | #VALUE! | 0.07782353 | #VALUE! | #VALUE! | #VALUE! | #VALUE! | #VALUE! | #VALUE! | #VALUE! | 8995.765 | 7024.235 | 0.8995765 | 0.7024235 | #VALUE!
Turgai 50 |  | breccia replacing andesite | P15485_09 | P15485_09 | 1.874118 | #VALUE! | 3982.235 | 4974.353 | 416.1176 | #VALUE! | #VALUE! | #VALUE! | 0.7782353 | 7238.118 | 7273.059 | 2348.471 | 1.312941 | #VALUE! | 2925.529 | 720000 | 81.63529 | 33.77647 | #VALUE! | 0.1863529 | 342 | 64.27059 | 67.02353 | 1.365882 | #VALUE! | 0.008407059 | 0.006765882 | 1.154118 | 1.196471 | 0.09974118 | 0.1831765 | #VALUE! | 0.1651765 | 4.351765 | #VALUE! | #VALUE! | #VALUE! | #VALUE! | #VALUE! | 0.07623529 | 0.005029412 | #VALUE! | #VALUE! | #VALUE! | #VALUE! | #VALUE! | #VALUE! | 9586.588 | 7899.882 | 0.9586588 | 0.7899882 | #VALUE!
Turgai 50 |  | breccia replacing andesite | P15485_10 | P15485_10 | 2.477647 | 103.1294 | 4090.235 | 4832.471 | 868.2353 | #VALUE! | 32.92941 | 114.3529 | 0.8491765 | 6838.941 | 6697.059 | 2241.529 | 0.8809412 | 1.011176 | 3254.824 | 720000 | 80.04706 | 36.63529 | 1.831765 | 1.831765 | 316.5882 | 64.90588 | 63.95294 | 1.228235 | 0.8470588 | 1.164706 | 0.05325882 | 2.710588 | 2.594118 | 0.1492941 | 0.1863529 | #VALUE! | 0.1662353 | 3.96 | #VALUE! | 1.694118 | 0.6575294 | 0.2869412 | 0.004372941 | 0.07041176 | 0.006183529 | 0.04457647 | #VALUE! | 0.4203529 | #VALUE! | #VALUE! | 0.0288 | 9080.471 | 8087.294 | 0.9080471 | 0.8087294 | 0.0112522
Turgai 50 |  | breccia replacing andesite | P15485_11 | P15485_11 | 2.054118 | 172.5882 | 3872.118 | 4719.176 | 504 | #VALUE! | 112.2353 | #VALUE! | 0.8512941 | 7081.412 | 6999.882 | 2364.353 | 1.577647 | 1.524706 | 2785.765 | 720000 | 84.38824 | 34.83529 | 0.3621176 | 0.3335294 | 363.1765 | 68.92941 | 68.82353 | 1.429412 | #VALUE! | 0.2922353 | 0.01365882 | 1.365882 | 1.228235 | 0.07687059 | 0.198 | #VALUE! | 0.2022353 | 5.315294 | #VALUE! | 0.6236471 | 0.06310588 | 0.05092941 | #VALUE! | 0.04235294 | #VALUE! | #VALUE! | 0.01503529 | 0.1302353 | #VALUE! | 0.02572941 | 0.0324 | 9445.765 | 7504.941 | 0.9445765 | 0.7504941 | 0.01249791
Turgai 50 |  | breccia replacing andesite | P15485_13 | P15485_13 | 2.032941 | #VALUE! | 4311.529 | 5116.235 | 400.2353 | #VALUE! | #VALUE! | #VALUE! | 0.8258824 | 7817.294 | 7816.235 | 2258.471 | #VALUE! | #VALUE! | 2906.471 | 720000 | 80.78824 | 34.94118 | 0.1842353 | 0.3324706 | 365.2941 | 64.90588 | 65.43529 | 1.069412 | #VALUE! | 0.0054 | #VALUE! | 7.147059 | 7.369412 | 0.2212941 | 0.1884706 | #VALUE! | 0.1842353 | 4.531765 | #VALUE! | 0.02467059 | #VALUE! | #VALUE! | #VALUE! | 0.1291765 | #VALUE! | #VALUE! | #VALUE! | #VALUE! | #VALUE! | #VALUE! | #VALUE! | 10075.76 | 8022.706 | 1.007576 | 0.8022706 | #VALUE!
Turgai 50 |  | breccia replacing andesite | P15485_14 | P15485_14 | 1.927059 | #VALUE! | 3901.765 | 4804.941 | 411.8824 | #VALUE! | #VALUE! | #VALUE! | 0.8396471 | 7391.647 | 7257.176 | 2306.118 | #VALUE! | #VALUE! | 2716.941 | 720000 | 81.31765 | 35.25882 | #VALUE! | 0.234 | 334.5882 | 64.8 | 67.23529 | 0.9783529 | #VALUE! | 0.02678824 | 0.01164706 | 1.747059 | 1.821176 | 0.08544706 | 0.1842353 | #VALUE! | 0.1556471 | 4.203529 | #VALUE! | 0.01567059 | 0.08449412 | 0.03515294 | 0.00216 | 0.1057765 | 0.005209412 | #VALUE! | 0.009836471 | 0.01895294 | #VALUE! | #VALUE! | #VALUE! | 9697.765 | 7521.882 | 0.9697765 | 0.7521882 | #VALUE!
Turgai 50 |  | breccia replacing andesite | P15485_15 | P15485_15 | 1.863529 | #VALUE! | 3789.529 | 4689.529 | 372.7059 | #VALUE! | #VALUE! | #VALUE! | 0.7676471 | 6982.941 | 6882.353 | 2112.353 | 0.8332941 | 0.7051765 | 2808 | 720000 | 75.81176 | 34.30588 | #VALUE! | 0.2096471 | 299.6471 | 62.68235 | 61.09412 | 1.090588 | #VALUE! | 0.081 | 0.003367059 | 1.662353 | 1.651765 | 0.08290588 | 0.1397647 | #VALUE! | 0.1291765 | 3.981176 | #VALUE! | #VALUE! | 0.09264706 | 0.03885882 | #VALUE! | 0.07337647 | #VALUE! | #VALUE! | #VALUE! | #VALUE! | #VALUE! | 0.00738 | 0.009677647 | 9095.294 | 7497.529 | 0.9095294 | 0.7497529 | 0.01221413
#53
Turgai 53 |  | Limestone replacement | P15488_01_01 | P15488_01_01 | 1.238824 | #VALUE! | 2941.412 | 2428.941 | 348.3529 | #VALUE! | #VALUE! | #VALUE! | 0.2858824 | 473.2941 | 473.2941 | 1622.118 | #VALUE! | #VALUE! | 1161.529 | 720000 | 63.95294 | 25.62353 | #VALUE! | #VALUE! | 77.71765 | 15.98824 | 17.04706 | 1.281176 | #VALUE! | #VALUE! | #VALUE! | 0.1365882 | 0.2615294 | 0.02329412 | 0.1736471 | #VALUE! | 0.0612 | 3.695294 | #VALUE! | #VALUE! | #VALUE! | #VALUE! | #VALUE! | 0.02350588 | 0.006755294 | #VALUE! | #VALUE! | #VALUE! | #VALUE! | #VALUE! | #VALUE! | 2095.412 | 3590.471 | 0.2095412 | 0.3590471 | #VALUE!
Turgai 53 |  | Limestone replacement | P15488_01_02 | P15488_01_02 | 1.408235 | #VALUE! | 2489.294 | 2114.471 | 315.5294 | #VALUE! | #VALUE! | #VALUE! | 0.3081176 | 426.7059 | 430.9412 | 1489.765 | 0.6734118 | #VALUE! | 1146.706 | 720000 | 60.77647 | 25.62353 | #VALUE! | #VALUE! | 78.45882 | 15.03529 | 14.82353 | 1.228235 | #VALUE! | #VALUE! | #VALUE! | 0.3102353 | 0.2752941 | 0.04044706 | 0.09296471 | #VALUE! | 0.06967059 | 3.621176 | #VALUE! | #VALUE! | #VALUE! | #VALUE! | #VALUE! | 0.02498824 | 0.008438824 | #VALUE! | #VALUE! | #VALUE! | #VALUE! | #VALUE! | #VALUE! | 1916.471 | 3261.176 | 0.1916471 | 0.3261176 | #VALUE!
Turgai 53 |  | Limestone replacement | P15488_01_03 | P15488_01_03 | 1.927059 | #VALUE! | 3078 | 2327.294 | 257.2941 | #VALUE! | #VALUE! | #VALUE! | 0.3854118 | 481.7647 | 481.7647 | 1722.706 | 2.435294 | 2.032941 | 1272.706 | 720000 | 63.63529 | 29.54118 | #VALUE! | #VALUE! | 91.90588 | 16.62353 | 16.41176 | 1.143529 | #VALUE! | 0.007835294 | #VALUE! | 0.7517647 | 0.8322353 | 0.05029412 | 0.1683529 | #VALUE! | 0.06035294 | 4.023529 | #VALUE! | #VALUE! | 0.03504706 | 0.04722353 | #VALUE! | 0.02392941 | 0.01365882 | 0.01030235 | #VALUE! | #VALUE! | #VALUE! | #VALUE! | #VALUE! | 2204.471 | 3600 | 0.2204471 | 0.36 | 0.0231743
Turgai 53 |  | Limestone replacement | P15488_01_04 | P15488_01_04 | 1.905882 | #VALUE! | 2763.529 | 2153.647 | 294.3529 | #VALUE! | #VALUE! | #VALUE! | 0.4669412 | 421.4118 | 432 | 1377.529 | 4.987059 | 4.965882 | 1128.706 | 720000 | 62.15294 | 30.49412 | #VALUE! | #VALUE! | 72.74118 | 14.08235 | 14.92941 | 1.207059 | #VALUE! | 0.027 | 0.03589412 | 0.5378824 | 0.6077647 | 0.03504706 | 0.1355294 | #VALUE! | 0.06797647 | 4.192941 | #VALUE! | #VALUE! | 0.08587059 | 0.08915294 | 0.002011765 | 0.02488235 | 0.01281176 | #VALUE! | #VALUE! | #VALUE! | #VALUE! | #VALUE! | #VALUE! | 1798.941 | 3282.353 | 0.1798941 | 0.3282353 | 0.02689854
Turgai 53 |  | Limestone replacement | P15488_01_05 | P15488_01_05 | 1.44 | #VALUE! | 2026.588 | 2209.765 | 309.1765 | #VALUE! | #VALUE! | #VALUE! | 0.3335294 | 442.5882 | 406.5882 | 1350 | 5.707059 | 5.94 | 961.4118 | 720000 | 63.74118 | 29.96471 | #VALUE! | #VALUE! | 85.44706 | 15.98824 | 15.24706 | 1.323529 | #VALUE! | 0.01408235 | 0.02149412 | 0.2223529 | 0.2816471 | #VALUE! | 0.1408235 | #VALUE! | 0.06564706 | 4.245882 | #VALUE! | #VALUE! | 0.005812941 | #VALUE! | #VALUE! | 0.03875294 | 0.01040824 | #VALUE! | #VALUE! | #VALUE! | #VALUE! | #VALUE! | #VALUE! | 1792.588 | 3171.176 | 0.1792588 | 0.3171176 | 0.03097602
Turgai 53 |  | Limestone replacement | P15488_02_01 | P15488_02_01 | 1.588235 | #VALUE! | 2730.706 | 2392.941 | 330.3529 | #VALUE! | #VALUE! | #VALUE! | 0.4457647 | 432 | 433.0588 | 1336.235 | 0.9656471 | #VALUE! | 1124.471 | 720000 | 65.32941 | 29.43529 | #VALUE! | #VALUE! | 105.1412 | 16.62353 | 16.30588 | 0.9148235 | #VALUE! | #VALUE! | #VALUE! | 0.468 | 0.3822353 | 0.02149412 | 0.1397647 | #VALUE! | 0.09 | 5.283529 | #VALUE! | #VALUE! | #VALUE! | #VALUE! | #VALUE! | #VALUE! | 0.01736471 | #VALUE! | #VALUE! | #VALUE! | #VALUE! | #VALUE! | #VALUE! | 1768.235 | 3517.412 | 0.1768235 | 0.3517412 | #VALUE!
Turgai 53 |  | Limestone replacement | P15488_02_02 | P15488_02_02 | 1.778824 | #VALUE! | 2403.529 | 2417.294 | 443.6471 | #VALUE! | #VALUE! | #VALUE! | 0.3705882 | 454.2353 | 457.4118 | 1257.882 | 5.029412 | 5.431765 | 1098 | 720000 | 64.58824 | 30.6 | #VALUE! | #VALUE! | 90 | 15.98824 | 16.51765 | 0.8671765 | #VALUE! | #VALUE! | 0.02625882 | 0.4372941 | 0.3578824 | 0.02181176 | 0.198 | #VALUE! | 0.08894118 | 4.817647 | #VALUE! | #VALUE! | 0.007782353 | #VALUE! | #VALUE! | 0.02202353 | 0.01916471 | #VALUE! | #VALUE! | #VALUE! | #VALUE! | #VALUE! | #VALUE! | 1712.118 | 3515.294 | 0.1712118 | 0.3515294 | 0.02773166
Turgai 53 |  | Limestone replacement | P15488_02_03 | P15488_02_03 | 1.704706 | #VALUE! | 2922.353 | 2427.882 | 364.2353 | #VALUE! | #VALUE! | #VALUE! | 0.3811765 | 474.3529 | 474.3529 | 1432.588 | #VALUE! | #VALUE! | 1166.824 | 720000 | 65.75294 | 27.10588 | #VALUE! | #VALUE! | 81.31765 | 15.88235 | 16.72941 | 1.122353 | #VALUE! | 0.02816471 | 0.002361176 | 0.4034118 | 0.6215294 | 0.02816471 | 0.1143529 | #VALUE! | 0.07231765 | 4.394118 | #VALUE! | #VALUE! | #VALUE! | 0.006649412 | #VALUE! | #VALUE! | 0.01323529 | #VALUE! | #VALUE! | #VALUE! | #VALUE! | #VALUE! | #VALUE! | 1906.941 | 3594.706 | 0.1906941 | 0.3594706 | #VALUE!
Turgai 53 |  | Limestone replacement | P15488_02_04 | P15488_02_04 | 1.768235 | #VALUE! | 2796.353 | 2356.941 | 334.5882 | #VALUE! | #VALUE! | #VALUE! | 0.2901176 | 448.9412 | 458.4706 | 1316.118 | #VALUE! | #VALUE! | 1082.118 | 720000 | 64.05882 | 24.77647 | #VALUE! | #VALUE! | 81.42353 | 16.2 | 15.88235 | 0.8724706 | #VALUE! | #VALUE! | 0.002392941 | 0.4796471 | 0.5315294 | 0.04542353 | 0.162 | #VALUE! | 0.06522353 | 3.949412 | #VALUE! | #VALUE! | 0.009772941 | 0.01122353 | #VALUE! | 0.03981176 | 0.02075294 | #VALUE! | #VALUE! | #VALUE! | #VALUE! | #VALUE! | #VALUE! | 1765.059 | 3439.059 | 0.1765059 | 0.3439059 | #VALUE!
Turgai 53 |  | Limestone replacement | P15488_02_05 | P15488_02_05 | 1.492941 | #VALUE! | 2727.529 | 2281.765 | 384.3529 | #VALUE! | #VALUE! | #VALUE! | 0.3261176 | 443.6471 | 439.4118 | 1161.529 | 6.967059 | 6.935294 | 1145.647 | 720000 | 64.8 | 28.05882 | #VALUE! | #VALUE! | 89.15294 | 14.82353 | 15.77647 | 1.058824 | #VALUE! | 0.009677647 | 0.002223529 | 0.3875294 | 0.4129412 | 0.03197647 | 0.1302353 | #VALUE! | 0.06702353 | 4.468235 | #VALUE! | #VALUE! | 0.01069412 | #VALUE! | #VALUE! | #VALUE! | 0.01514118 | #VALUE! | #VALUE! | #VALUE! | #VALUE! | #VALUE! | #VALUE! | 1605.176 | 3427.412 | 0.1605176 | 0.3427412 | 0.02434431
Turgai 53 |  | Limestone replacement | P15488_02_06 | P15488_02_06 | 1.630588 | #VALUE! | 2559.176 | 2347.412 | 394.9412 | #VALUE! | #VALUE! | #VALUE! | 0.3377647 | 460.5882 | 444.7059 | 1084.235 | 1.461176 | 2.011765 | 1140.353 | 720000 | 67.23529 | 28.8 | #VALUE! | #VALUE! | 94.87059 | 14.92941 | 15.35294 | 0.8650588 | #VALUE! | 0.006945882 | #VALUE! | 0.2890588 | 0.3938824 | 0.03208235 | 0.1683529 | #VALUE! | 0.06691765 | 4.372941 | #VALUE! | #VALUE! | #VALUE! | 0.003769412 | #VALUE! | 0.03409412 | 0.01050353 | #VALUE! | #VALUE! | #VALUE! | #VALUE! | #VALUE! | #VALUE! | 1544.824 | 3487.765 | 0.1544824 | 0.3487765 | 0.02521086
Turgai 53 |  | Limestone replacement | P15488_02_07 | P15488_02_07 | 1.492941 | #VALUE! | 2066.824 | 2265.882 | 376.9412 | #VALUE! | #VALUE! | #VALUE! | 0.4182353 | 380.1176 | 379.0588 | 448.9412 | #VALUE! | #VALUE! | 1218.706 | 720000 | 65.43529 | 33.88235 | #VALUE! | 0.09105882 | 136.5882 | 14.92941 | 15.45882 | 0.4309412 | #VALUE! | 0.02234118 | 1.344706 | 8.385882 | 8.470588 | 0.04235294 | 0.063 | #VALUE! | 0.09857647 | 4.489412 | #VALUE! | #VALUE! | 0.08015294 | 0.1376471 | 0.06734118 | 0.1323529 | 0.03398824 | #VALUE! | #VALUE! | 0.02678824 | #VALUE! | 0.09444706 | 0.02858824 | 829.0588 | 3484.588 | 0.08290588 | 0.3484588 | #VALUE!
Turgai 53 |  | Limestone replacement | P15488_02_08 | P15488_02_08 | 1.694118 | #VALUE! | 2209.765 | 2269.059 | 386.4706 | #VALUE! | #VALUE! | #VALUE! | 0.3335294 | 408.7059 | 409.7647 | 551.6471 | #VALUE! | #VALUE! | 1113.882 | 720000 | 69.56471 | 34.72941 | #VALUE! | #VALUE! | 150.3529 | 15.67059 | 15.88235 | 0.5336471 | #VALUE! | #VALUE! | 0.003314118 | 0.1778824 | 0.2011765 | 0.02858824 | 0.1344706 | #VALUE! | 0.07136471 | 4.891765 | #VALUE! | #VALUE! | 0.005685882 | 0.01387059 | 0.002435294 | 0.03547059 | 0.01588235 | #VALUE! | #VALUE! | #VALUE! | #VALUE! | 0.005294118 | 0.006215294 | 960.3529 | 3382.941 | 0.09603529 | 0.3382941 | #VALUE!
Turgai 53 |  | Limestone replacement | P15488_02_09 | P15488_02_09 | 1.588235 | #VALUE! | 2038.235 | 2336.824 | 339.8824 | #VALUE! | #VALUE! | #VALUE! | 0.3049412 | 421.4118 | 445.7647 | 770.8235 | #VALUE! | #VALUE! | 993.1765 | 720000 | 64.05882 | 30.91765 | #VALUE! | #VALUE! | 108 | 15.67059 | 15.24706 | 0.7898824 | #VALUE! | 0.01312941 | #VALUE! | 0.1683529 | 0.1884706 | 0.02350588 | 0.1101176 | #VALUE! | 0.08057647 | 4.129412 | #VALUE! | #VALUE! | #VALUE! | #VALUE! | #VALUE! | 0.02371765 | 0.01725882 | #VALUE! | #VALUE! | #VALUE! | #VALUE! | 0.004912941 | #VALUE! | 1192.235 | 3330 | 0.1192235 | 0.333 | #VALUE!
Turgai 53 |  | Limestone replacement | P15488_02_10 | P15488_02_10 | 1.556471 | #VALUE! | 2481.882 | 2120.824 | 283.7647 | #VALUE! | #VALUE! | #VALUE! | 0.2604706 | 422.4706 | 424.5882 | 1301.294 | #VALUE! | #VALUE! | 1062 | 720000 | 63.52941 | 22.97647 | #VALUE! | #VALUE! | 68.50588 | 14.08235 | 14.61176 | 0.8237647 | #VALUE! | #VALUE! | #VALUE! | 0.3875294 | 0.3515294 | 0.02022353 | 0.1588235 | #VALUE! | 0.0558 | 3.547059 | #VALUE! | #VALUE! | 0.005103529 | #VALUE! | #VALUE! | 0.02403529 | 0.009804706 | #VALUE! | #VALUE! | 0.01365882 | #VALUE! | #VALUE! | #VALUE! | 1723.765 | 3182.824 | 0.1723765 | 0.3182824 | #VALUE!
#47
Turgai 47 |  | Rep lst | P15939_01 | P15939_01 | 1.013294 | #VALUE! | 335.6471 | 1772.471 | 862.9412 | #VALUE! | #VALUE! | #VALUE! | 0.2774118 | 2373.882 | 2351.647 | 4412.118 | 2.064706 | 1.8 | 368.4706 | 720000 | 7.168235 | 29.32941 | 0.3631765 | 0.414 | 100.1647 | 31.55294 | 32.92941 | 0.8883529 | #VALUE! | 0.2032941 | 0.01810588 | 0.3335294 | 0.3472941 | 0.006268235 | #VALUE! | #VALUE! | #VALUE! | 2.064706 | #VALUE! | #VALUE! | 0.007856471 | 0.01958824 | #VALUE! | #VALUE! | #VALUE! | #VALUE! | #VALUE! | 0.5527059 | #VALUE! | #VALUE! | 0.04690588 | 6786 | 2140.941 | 0.6786 | 0.2140941 | 0.07921075
Turgai 47 |  | Rep lst | P15939_02 | P15939_02 | 0.7189412 | #VALUE! | 227.6471 | 1618.941 | 587.6471 | #VALUE! | #VALUE! | #VALUE! | 0.2890588 | 2248.941 | 2239.412 | 4452.353 | 120.7059 | 127.0588 | 325.0588 | 720000 | 6.871765 | 29.22353 | 0.558 | 0.486 | 93.07059 | 27.42353 | 27.52941 | 1.111765 | #VALUE! | 0.2297647 | #VALUE! | 0.4267059 | 0.5071765 | #VALUE! | #VALUE! | #VALUE! | #VALUE! | 2.022353 | #VALUE! | 0.03409412 | 0.004129412 | #VALUE! | #VALUE! | 0.009921176 | #VALUE! | #VALUE! | #VALUE! | 0.5632941 | #VALUE! | #VALUE! | 0.02964706 | 6701.294 | 1944 | 0.6701294 | 0.1944 | 0.064637
Turgai 47 |  | Rep lst | P15939_03 | P15939_03 | 1.052471 | #VALUE! | 331.4118 | 1842.353 | 519.8824 | #VALUE! | #VALUE! | #VALUE! | 0.2096471 | 2467.059 | 2480.824 | 4040.471 | 151.4118 | 152.4706 | 369.5294 | 720000 | 8.883529 | 28.8 | #VALUE! | #VALUE! | 86.50588 | 37.48235 | 37.90588 | 1.111765 | #VALUE! | 0.02615294 | #VALUE! | #VALUE! | 0.1461176 | #VALUE! | 0.01228235 | #VALUE! | #VALUE! | 1.810588 | #VALUE! | 0.3515294 | #VALUE! | 0.006543529 | #VALUE! | 0.007909412 | #VALUE! | #VALUE! | #VALUE! | #VALUE! | #VALUE! | #VALUE! | #VALUE! | 6507.529 | 2211.882 | 0.6507529 | 0.2211882 | 0.05517241
Turgai 47 |  | Rep lst | P15939_04 | P15939_04 | 1.028118 | #VALUE! | 500.8235 | 1762.941 | 555.8824 | #VALUE! | #VALUE! | #VALUE! | 0.27 | 2337.882 | 2361.176 | 5263.412 | 167.2941 | 171.5294 | 490.2353 | 720000 | 13.97647 | 29.96471 | #VALUE! | #VALUE! | 100.6941 | 41.18824 | 42.14118 | 0.7231765 | #VALUE! | 0.03748235 | #VALUE! | 0.04309412 | 0.3610588 | 0.004754118 | 0.06448235 | #VALUE! | 0.03292941 | 1.852941 | #VALUE! | #VALUE! | #VALUE! | #VALUE! | #VALUE! | #VALUE! | #VALUE! | 0.02107059 | #VALUE! | 0.04129412 | #VALUE! | #VALUE! | #VALUE! | 7601.294 | 2253.176 | 0.7601294 | 0.2253176 | 0.04528
Turgai 47 |  | Rep lst | P15939_05 | P15939_05 | 0.9603529 | #VALUE! | 246.7059 | 1559.647 | 621.5294 | #VALUE! | #VALUE! | #VALUE! | 0.2149412 | 2054.118 | 2076.353 | 6272.471 | 217.0588 | 224.4706 | 412.9412 | 720000 | 7.591765 | 31.12941 | #VALUE! | #VALUE! | 94.76471 | 30.70588 | 30.70588 | 0.9275294 | #VALUE! | 0.2530588 | 0.008968235 | 0.0342 | 0.2594118 | #VALUE! | #VALUE! | #VALUE! | #VALUE! | 2.117647 | #VALUE! | 0.1055647 | #VALUE! | 0.01069412 | #VALUE! | #VALUE! | 0.002181176 | #VALUE! | #VALUE! | 0.03716471 | #VALUE! | #VALUE! | #VALUE! | 8326.588 | 1972.588 | 0.8326588 | 0.1972588 | 0.04883721
Turgai 47 |  | Rep lst | P15939_06 | P15939_06 | 0.7475294 | #VALUE! | 182.1176 | 1643.294 | 553.7647 | #VALUE! | #VALUE! | #VALUE! | 0.2276471 | 2308.235 | 2326.235 | 6027.882 | 237.1765 | 250.9412 | 342 | 720000 | 5.368235 | 28.05882 | #VALUE! | #VALUE! | 87.67059 | 25.51765 | 26.78824 | 1.164706 | #VALUE! | 0.01461176 | #VALUE! | 0.03716471 | 0.1577647 | #VALUE! | 0.007750588 | #VALUE! | 0.02615294 | 2.170588 | #VALUE! | #VALUE! | #VALUE! | #VALUE! | #VALUE! | #VALUE! | #VALUE! | #VALUE! | #VALUE! | 0.02964706 | #VALUE! | #VALUE! | #VALUE! | 8336.118 | 1985.294 | 0.8336118 | 0.1985294 | 0.04732143
Turgai 47 |  | Rep lst | P15939_07 | P15939_07 | 0.6691765 | #VALUE! | 132.3529 | 1481.294 | 745.4118 | #VALUE! | 6.321176 | 153.5294 | 0.2170588 | 1956.706 | 1968.353 | 4196.118 | 4.171765 | 3.578824 | 259.4118 | 720000 | 2.985882 | 25.41176 | 0.1609412 | 0.2043529 | 74.54118 | 21.70588 | 20.96471 | 1.090588 | #VALUE! | 0.4510588 | 0.01238824 | 0.1916471 | 0.2657647 | #VALUE! | #VALUE! | #VALUE! | #VALUE! | 1.768235 | #VALUE! | 0.18 | 0.007030588 | 0.01175294 | #VALUE! | #VALUE! | #VALUE! | #VALUE! | #VALUE! | 0.1228235 | #VALUE! | #VALUE! | 0.03081176 | 6152.824 | 1740.706 | 0.6152824 | 0.1740706 | 0.09662614
Turgai 47 |  | Rep lst | P15939_08 | P15939_08 | 0.8788235 | #VALUE! | 211.7647 | 1667.647 | 545.2941 | #VALUE! | #VALUE! | #VALUE! | 0.2689412 | 2203.412 | 2214 | 6179.294 | 200.1176 | 205.4118 | 327.1765 | 720000 | 5.495294 | 30.17647 | 0.3568235 | 0.3695294 | 91.05882 | 28.27059 | 29.43529 | 0.8894118 | #VALUE! | 0.1503529 | #VALUE! | 0.1715294 | 0.2784706 | 0.004616471 | 0.03197647 | #VALUE! | #VALUE! | 1.98 | #VALUE! | #VALUE! | #VALUE! | 0.004637647 | #VALUE! | #VALUE! | #VALUE! | 0.01010118 | #VALUE! | 0.3208235 | #VALUE! | #VALUE! | 0.02011765 | 8382.706 | 1994.824 | 0.8382706 | 0.1994824 | 0.05666004
Turgai 47 |  | Rep lst | P15939_09 | P15939_09 | 1.090588 | #VALUE! | 282.7059 | 1786.235 | 553.7647 | #VALUE! | #VALUE! | #VALUE! | 0.2922353 | 2477.647 | 2471.294 | 5864.824 | 272.1176 | 281.6471 | 337.7647 | 720000 | 7.125882 | 29.32941 | #VALUE! | 0.1312941 | 82.58824 | 34.41176 | 34.51765 | 1.08 | #VALUE! | 0.03621176 | #VALUE! | 0.03674118 | 0.252 | #VALUE! | 0.02318824 | #VALUE! | #VALUE! | 1.831765 | #VALUE! | #VALUE! | 0.002477647 | #VALUE! | #VALUE! | #VALUE! | #VALUE! | #VALUE! | #VALUE! | 0.1054588 | #VALUE! | #VALUE! | #VALUE! | 8342.471 | 2124 | 0.8342471 | 0.2124 | 0.04735043
Turgai 47 |  | Rep lst | P15939_10 | P15939_10 | 0.7401176 | #VALUE! | 264.7059 | 1640.118 | 652.2353 | #VALUE! | #VALUE! | #VALUE! | 0.1821176 | 2146.235 | 2113.412 | 4855.765 | 27.10588 | 28.05882 | 391.7647 | 720000 | 6.395294 | 29.11765 | 0.6395294 | 0.8364706 | 99.21176 | 29.96471 | 30.49412 | 0.9084706 | #VALUE! | 0.2869412 | #VALUE! | 0.2287059 | 0.3695294 | #VALUE! | 0.02361176 | #VALUE! | #VALUE! | 2.022353 | #VALUE! | #VALUE! | #VALUE! | #VALUE! | #VALUE! | #VALUE! | #VALUE! | #VALUE! | #VALUE! | 0.7401176 | #VALUE! | #VALUE! | 0.03885882 | 7002 | 2031.882 | 0.7002 | 0.2031882 | 0.06935687

## LA-ICPMS GSD
Sample # | SEM site of interest (SOI and spectrum) | Mineral | Grain number (cumulative) within sample | Laser spot number | Final spot reference | LA-ICP-MS run # | LA-ICP-MS file name | Date of laser analysis | Spot size (μm) | Frequency (Hz) | Fluence (J/cm2) | LA Analysis Type | Method | Analyst | Processed by | No. of slices integrated | QC Rank | Processors notes | Texture | Fe | O | Total | CPS Fe | Li7 | Na23 | Mg24 | Al27 | Si29 | P31 | K39 | Ca43 | Sc45 | Ti47 | Ti49 | V51 | Cr52 | Cr53 | Mn55 | Fe57 | Co59 | Ni60 | Cu63 | Cu65 | Zn66 | Ga69 | Ga71 | Ge72 | As75 | Sr88 | Y89 | Zr90 | Zr91 | Nb93 | Mo95 | Ag107 | In115 | Sn118 | Sb121 | Ba137 | La139 | Ce140 | Lu175 | Hf177 | Ta181 | W182 | Au197 | Pb208 | Bi209 | Th232 | U238 | Li7 LOD | Na23 LOD | Mg24 LOD | Al27 LOD | Si29 LOD | P31 LOD | K39 LOD | Ca43 LOD | Sc45 LOD | Ti47 LOD | Ti49 LOD | V51 LOD | Cr52 LOD | Cr53 LOD | Mn55 LOD | Fe57 LOD | Co59 LOD | Ni60 LOD | Cu63 LOD | Cu65 LOD | Zn66 LOD | Ga69 LOD | Ga71 LOD | Ge72 LOD | As75 LOD | Sr88 LOD | Y89 LOD | Zr90 LOD | Zr91 LOD | Nb93 LOD | Mo95 LOD | Ag107 LOD | In115 LOD | Sn118 LOD | Sb121 LOD | Ba137 LOD | La139 LOD | Ce140 LOD | Lu175 LOD | Hf177 LOD | Ta181 LOD | W182 LOD | Au197 LOD | Pb208 LOD | Bi209 LOD | Th232 LOD | U238 LOD
|  | GSD |  | Ext Std | GSD_43307_JL26A01 | JL26A01 | JL26A18 | 2018-07-26 | 50 | 8 | 3 | spot | LODE_mt3 | William Brownscombe | 64 | 5 | [6 empty] | 115068537.8 | 42.5 | 26371 | 21372 | 71848 | 248896 | 881 | 25312 | 51097 | 52.3 | 7513 | 7397 | 44 | 42.2 | 41.7 | 221 | 103382 | 39.8 | 57.9 | 41.7 | 40.5 | 57 | 53.2 | 53.8 | 33.1 | 27.3 | 68.4 | 41.6 | 41.9 | 40.4 | 41 | 39.3 | 23.4 | 37.9 | 28.5 | 42.2 | 65.9 | 38.9 | 41.2 | 50.7 | 38.4 | 38.9 | 41.6 | 3.86 | 49 | 34.8 | 40.2 | 39.7 | 0.436 | 11.3 | 0.258 | 0.454 | 86.9 | 14.8 | 5.27 | 75.1 | 0.0621 | 0.799 | 0.538 | 0.0478 | 0.636 | 0.908 | 0.295 | 7.84 | 0.0273 | 0.331 | 0.0921 | 0.0727 | 0.195 | 0.025 | 0.0653 | 0.569 | 0.399 | 0.0022 | 0.00612 | 0.0197 | 0.165 | 0.00518 | 0.0315 | 0.0624 | 0.0272 | 0.437 | 0.078 | 0.0187 | 0.00211 | 0.00851 | 0.00432 | 0.0144 | 0.0024 | 0.0159 | 0.0091 | 0.0123 | 0.0213 | 0.00454 | 0.00213
|  | GSD |  | Ext Std | GSD_43307_JL26A02 | JL26A02 | JL26A18 | 2018-07-26 | 50 | 8 | 3 | spot | LODE_mt3 | William Brownscombe | 64 | 5 | [6 empty] | 112469574.8 | 43.2 | 26734 | 21748 | 73170 | 249761 | 870 | 25580 | 52221 | 52.6 | 7371 | 7260 | 43.1 | 41.6 | 40.7 | 221 | 103382 | 39.8 | 56.7 | 41.8 | 41.9 | 50.9 | 53.6 | 53.1 | 32 | 27.4 | 70.3 | 42.4 | 41.9 | 42.2 | 41.6 | 38.1 | 22.6 | 37.9 | 29.1 | 42.4 | 66.5 | 38.6 | 40.6 | 50.8 | 38.6 | 39.9 | 42.6 | 3.92 | 48.4 | 34.2 | 40.2 | 40.6 | 0.535 | 12.3 | 0.315 | 0.559 | 96 | 12.5 | 4.55 | 41.5 | 0.0833 | 0.427 | 0.17 | 0.00979 | 0.58 | 0.843 | 0.248 | 7.16 | 0.0337 | 0.206 | 0.0795 | 0.0964 | 0.243 | 0.0691 | 0.0233 | 0.456 | 0.347 | 0.00334 | 0.00283 | 0.00264 | 0.046 | 0.00529 | 0.000807 | 0.0495 | 0.0312 | 0.491 | 0.0574 | 0.0423 | 0.00363 | 0.00336 | 0.00539 | 0.0148 | 0.00176 | 0.0137 | 0.00553 | 0.0186 | 0.0164 | 0.00458 | 0.00311
|  | GSD |  | Ext Std | GSD_43307_JL26A03 | JL26A03 | JL26A18 | 2018-07-26 | 50 | 8 | 3 | spot | LODE_mt3 | William Brownscombe | 64 | 5 | [6 empty] | 110966991.5 | 43 | 26479 | 21473 | 73292 | 249812 | 858 | 25284 | 51141 | 51.8 | 7379 | 7549 | 44.5 | 41.8 | 43.2 | 218 | 103382 | 39.9 | 57.7 | 42.1 | 41.5 | 52.6 | 52.9 | 52.8 | 30.4 | 26.6 | 69 | 41.8 | 41.8 | 42.2 | 41.5 | 38.6 | 22.5 | 37 | 27.9 | 41.5 | 65.8 | 38.3 | 41.1 | 50.3 | 38.5 | 39 | 42.5 | 3.94 | 49.3 | 34.2 | 40.7 | 40.5 | 0.684 | 8.94 | 0.207 | 0.503 | 94.3 | 14.6 | 4.89 | 69.5 | 0.118 | 0.551 | 0.411 | 0.0302 | 0.793 | 0.895 | 0.239 | 7.57 | 0.0404 | 0.252 | 0.152 | 0.0924 | 0.267 | 0.0259 | 0.0284 | 0.495 | 0.45 | 0.00677 | 0.00287 | 0.0226 | 0.000584 | 0.0109 | 0.0781 | 0.0473 | 0.0203 | 0.438 | 0.0696 | 0.000241 | 0.00219 | 0.0088 | 0.00374 | 0.000304 | 0.00178 | 0.000563 | 0.00941 | 0.0145 | 0.0121 | 0.0047 | 0.005
|  | GSD |  | Ext Std | GSD_43307_JL26A17 | JL26A17 | JL26A18 | 2018-07-26 | 50 | 8 | 3 | spot | LODE_mt3 | William Brownscombe | 64 | 5 | [6 empty] | 100532635.1 | 43.3 | 26933 | 22300 | 74456 | 251925 | 879 | 25837 | 53276 | 52.5 | 7465 | 7502 | 44.6 | 42.5 | 42.3 | 218 | 103382 | 40.8 | 58.2 | 43.4 | 44.2 | 56.3 | 55.5 | 55.7 | 32.4 | 27.2 | 71 | 42.9 | 42.3 | 43.4 | 43.2 | 40.3 | 24 | 39.1 | 30.3 | 45 | 68.6 | 40.3 | 42.8 | 54.2 | 40.8 | 42.5 | 45.4 | 4.13 | 53.2 | 37.6 | 43.6 | 42.5 | 0.654 | 14.8 | 0.296 | 0.737 | 83.3 | 15.1 | 5.25 | 67.5 | 0.0773 | 0.561 | 0.531 | 0.0467 | 0.742 | 1.01 | 0.286 | 8.46 | 0.0315 | 0.342 | 0.0896 | 0.0854 | 0.231 | 0.0431 | 0.0313 | 0.582 | 0.352 | 0.00946 | 0.00311 | 0.0113 | 0.0511 | 0.00592 | 0.000898 | 0.0389 | 0.0253 | 0.511 | 0.0911 | 0.000264 | 0.00333 | 0.0037 | 0.0019 | 0.00971 | 0.0039 | 0.00905 | 0.0184 | 0.0166 | 0.0202 | 0.00507 | 0.00339
|  | GSD |  | Ext Std | GSD_43307_JL26A18 | JL26A18 | JL26A18 | 2018-07-26 | 50 | 8 | 3 | spot | LODE_mt3 | William Brownscombe | 64 | 5 | [6 empty] | 103370413.5 | 42.7 | 26657 | 21539 | 73001 | 242163 | 817 | 24746 | 49936 | 51.3 | 7464 | 7557 | 44.9 | 42.5 | 42.2 | 221 | 103382 | 39.3 | 57.5 | 41.4 | 42.3 | 53.4 | 54.1 | 53.8 | 31.3 | 26.1 | 68.7 | 42 | 42.5 | 42.9 | 42.2 | 38.9 | 22.4 | 37.6 | 29.1 | 42.7 | 67 | 39.6 | 41.7 | 52.1 | 39.3 | 40.5 | 43 | 4.03 | 50 | 34.5 | 41.3 | 42.2 | 0.666 | 14.4 | 0.25 | 0.679 | 103 | 14.7 | 4.64 | 50.6 | 0.0802 | 0.727 | 0.185 | 0.0448 | 0.774 | 1.1 | 0.234 | 10.4 | 0.0332 | 0.336 | 0.115 | 0.0909 | 0.239 | 0.0338 | 0.0304 | 0.458 | 0.356 | 0.0101 | 0.00612 | 0.00287 | 0.000622 | 0.00575 | 0.0487 | 0.0476 | 0.0177 | 0.496 | 0.0727 | 0.0206 | 0.00232 | 0.0103 | 0.00197 | 0.0209 | 0.00187 | 0.0088 | 0.00817 | 0.0172 | 0.018 | 0.0109 | 0.00793
|  | GSD |  | Ext Std | GSD_43307_JL26A19 | JL26A19 | JL26A18 | 2018-07-26 | 50 | 8 | 3 | spot | LODE_mt3 | William Brownscombe | 64 | 5 | [6 empty] | 104340917.5 | 43.8 | 27371 | 21990 | 74590 | 249021 | 848 | 25071 | 50818 | 51.6 | 7372 | 7416 | 43.7 | 41.9 | 42.8 | 222 | 103382 | 40.7 | 58.4 | 41.6 | 42.4 | 54 | 55.3 | 55.1 | 32 | 27.4 | 69.5 | 41.4 | 41 | 41.5 | 42.3 | 39.5 | 23.3 | 38.9 | 29.8 | 45.3 | 68.5 | 39.6 | 41.9 | 51.9 | 38.8 | 39.4 | 43.1 | 4.24 | 51.8 | 36.1 | 41.4 | 42 | 0.538 | 15.5 | 0.24 | 0.598 | 98.7 | 15.9 | 4.51 | 61.6 | 0.075 | 0.464 | 0.367 | 0.0508 | 0.795 | 1.34 | 0.254 | 8.8 | 0.0371 | 0.205 | 0.112 | 0.121 | 0.273 | 0.025 | 0.0564 | 0.47 | 0.407 | 0.00855 | 0.0067 | 0.0318 | 0.0685 | 0.0057 | 0.104 | 0.0387 | 0.0289 | 0.593 | 0.0878 | 0.0597 | 0.00321 | 0.00356 | 0.00466 | 0.000319 | 0.00185 | 0.000595 | 0.0139 | 0.0184 | 0.0156 | 0.0048 | 0.0071
|  | GSD |  | Ext Std | GSD_43307_JL26A37 | JL26A37 | JL26A18 | 2018-07-26 | 50 | 8 | 3 | spot | LODE_mt3 | William Brownscombe | 64 | 5 | [6 empty] | 99098552.0 | 41.5 | 26090 | 21604 | 72334 | 245610 | 837 | 24943 | 50414 | 50.9 | 7439 | 7369 | 43.8 | 41.2 | 41 | 220 | 103382 | 39.4 | 60.5 | 40.9 | 41 | 53.9 | 53.1 | 53.6 | 31.6 | 26.3 | 68.4 | 41.4 | 42 | 41 | 42.4 | 38.7 | 23.1 | 37.6 | 28.6 | 42 | 65.4 | 38.6 | 40.7 | 50.2 | 38.1 | 39.9 | 43.6 | 3.93 | 48.8 | 34.8 | 40.2 | 40.5 | 0.534 | 14 | 0.343 | 0.566 | 101 | 18.3 | 6.04 | 79.7 | 0.0769 | 0.511 | 0.388 | 0.0514 | 0.804 | 0.946 | 0.303 | 8.89 | 0.0311 | 0.208 | 0.123 | 0.1 | 0.244 | 0.04 | 0.0375 | 0.513 | 0.587 | 0.0109 | 0.00317 | 0.0253 | 0.000642 | 0.00599 | 0.000904 | 0.0369 | 0.0351 | 0.53 | 0.0794 | 0.000265 | 0.00239 | 0.00477 | 0.00201 | 0.0345 | 0.00195 | 0.000621 | 0.0125 | 0.0158 | 0.0154 | 0.0049 | 0.00524
|  | GSD |  | Ext Std | GSD_43307_JL26A38 | JL26A38 | JL26A18 | 2018-07-26 | 50 | 8 | 3 | spot | LODE_mt3 | William Brownscombe | 64 | 5 | [6 empty] | 94961566.7 | 44.8 | 27600 | 22223 | 75239 | 255044 | 909 | 25495 | 52399 | 52.2 | 7541 | 7505 | 43.7 | 42.3 | 40.8 | 219 | 103382 | 40.9 | 59.8 | 43.3 | 43.1 | 53.3 | 55.9 | 54.4 | 33.2 | 26.8 | 70.8 | 42.8 | 43.3 | 42.2 | 43.1 | 39.5 | 23 | 38.8 | 29.5 | 44 | 69.1 | 39.1 | 40.7 | 51.8 | 39.9 | 41.4 | 44.2 | 4.02 | 50 | 34.5 | 41.9 | 41.1 | 0.756 | 16.1 | 0.351 | 0.624 | 98.5 | 18.8 | 4.65 | 114 | 0.0657 | 0.531 | 0.203 | 0.0494 | 0.782 | 1.16 | 0.251 | 9.12 | 0.0401 | 0.28 | 0.112 | 0.106 | 0.297 | 0.0457 | 0.0468 | 0.519 | 0.425 | 0.0135 | 0.00326 | 0.00312 | 0.00067 | 0.00625 | 0.000944 | 0.0435 | 0.0241 | 0.611 | 0.0838 | 0.106 | 0.0025 | 0.00384 | 0.00196 | 0.0141 | 0.00201 | 0.000648 | 0.00616 | 0.0223 | 0.0168 | 0.0104 | 0.00546
|  | GSD |  | Ext Std | GSD_43307_JL26A39 | JL26A39 | JL26A18 | 2018-07-26 | 50 | 8 | 3 | spot | LODE_mt3 | William Brownscombe | 64 | 5 | [6 empty] | 98510291.6 | 42 | 26374 | 21468 | 72912 | 244936 | 836 | 25145 | 52142 | 52.2 | 7399 | 7341 | 43.3 | 42 | 43.3 | 217 | 103382 | 40 | 58.6 | 42.4 | 42.1 | 56.5 | 54.2 | 55.6 | 33.8 | 27.4 | 68.9 | 42.2 | 42.1 | 43.1 | 42.7 | 38 | 23.1 | 38.1 | 29.1 | 44.4 | 69.3 | 39.9 | 42.5 | 53.6 | 40 | 40.5 | 43.2 | 4.18 | 52.1 | 35.2 | 40.2 | 40.5 | 0.599 | 14.9 | 0.356 | 0.53 | 90.5 | 16.3 | 4.97 | 52.6 | 0.0767 | 0.687 | 0.000583 | 0.0325 | 0.654 | 0.919 | 0.263 | 7.36 | 0.0467 | 0.323 | 0.132 | 0.0603 | 0.443 | 0.0429 | 0.0189 | 0.463 | 0.402 | 0.00897 | 0.00319 | 0.023 | 0.000645 | 0.00602 | 0.106 | 0.0439 | 0.0362 | 0.581 | 0.0923 | 0.0214 | 0.00335 | 0.00479 | 0.00403 | 0.000332 | 0.00196 | 0.00914 | 0.00998 | 0.023 | 0.00803 | 0.00996 | 0.00231
|  | GSD |  | Ext Std | GSD_43307_JL26A54 | JL26A54 | JL26A18 | 2018-07-26 | 50 | 8 | 3 | spot | LODE_mt3 | William Brownscombe | 64 | 5 | [6 empty] | 91241644.6 | 43.5 | 26774 | 21497 | 72492 | 250560 | 870 | 25763 | 53108 | 52.8 | 7515 | 7499 | 43.7 | 40.6 | 42.7 | 221 | 103382 | 39.3 | 57.8 | 43.3 | 43 | 56.1 | 54.2 | 54.5 | 32.1 | 28.1 | 70.3 | 41.9 | 42.5 | 41.4 | 42.6 | 40.2 | 22.7 | 37.1 | 28.4 | 42.9 | 66.4 | 39 | 40.3 | 50.1 | 39.6 | 40.9 | 43.7 | 4.02 | 49.9 | 34.6 | 40.9 | 41.2 | 0.764 | 15.2 | 0.289 | 0.76 | 94.1 | 16.8 | 5.46 | 89 | 0.0988 | 0.374 | 0.643 | 0.0471 | 0.858 | 0.999 | 0.307 | 7.07 | 0.0444 | 0.397 | 0.158 | 0.138 | 0.459 | 0.0365 | 0.0544 | 0.406 | 0.497 | 0.00271 | 0.00337 | 0.00325 | 0.000691 | 0.00649 | 0.000977 | 0.0449 | 0.0181 | 0.603 | 0.0754 | 0.0229 | 0.00253 | 0.00394 | 0.00214 | 0.0104 | 0.00209 | 0.0098 | 0.00624 | 0.0226 | 0.0191 | 0.00517 | 0.00347
|  | GSD |  | Ext Std | GSD_43307_JL26A55 | JL26A55 | JL26A18 | 2018-07-26 | 50 | 8 | 3 | spot | LODE_mt3 | William Brownscombe | 61 | 5 | [6 empty] | 93479273.8 | 43.2 | 26933 | 21939 | 73567 | 247752 | 888 | 25611 | 51710 | 52 | 7264 | 7285 | 44.1 | 42.5 | 42.2 | 221 | 103382 | 40.2 | 55.8 | 41.5 | 41.3 | 50.9 | 52.7 | 52.8 | 30.7 | 26.8 | 68.6 | 41.8 | 42 | 41.9 | 41.7 | 39.7 | 22.7 | 37.6 | 29.3 | 41 | 64.5 | 38.4 | 41.8 | 51.9 | 39 | 39.7 | 41.8 | 3.88 | 46.9 | 33.7 | 40.2 | 40.2 | 0.809 | 16.5 | 0.416 | 1.17 | 114 | 18 | 5.71 | 105 | 0.0967 | 0.867 | 0.000892 | 0.0378 | 0.997 | 0.792 | 0.321 | 10.5 | 0.0498 | 0.369 | 0.0896 | 0.107 | 0.359 | 0.0282 | 0.0289 | 0.597 | 0.46 | 0.00792 | 0.00973 | 0.00459 | 0.000976 | 0.00918 | 0.00138 | 0.0451 | 0.0416 | 0.624 | 0.135 | 0.0651 | 0.00357 | 0.00556 | 0.00304 | 0.000501 | 0.00655 | 0.0193 | 0.0123 | 0.0249 | 0.0202 | 0.00745 | 0.0114
|  | GSD |  | Ext Std | GSD_43307_JL26A56 | JL26A56 | JL26A18 | 2018-07-26 | 50 | 8 | 3 | spot | LODE_mt3 | William Brownscombe | 64 | 5 | [6 empty] | 94904837.8 | 42.6 | 26249 | 21406 | 72858 | 249132 | 838 | 24870 | 49528 | 52 | 7472 | 7519 | 44.7 | 43.1 | 41.4 | 221 | 103382 | 40.1 | 57.4 | 40.9 | 40.9 | 53.8 | 53.5 | 52.9 | 31.8 | 26.6 | 69.1 | 42 | 40.7 | 42 | 39.9 | 37.4 | 23.3 | 38.5 | 28.6 | 43 | 67.4 | 39.1 | 41.6 | 50.8 | 37.3 | 37.8 | 41.5 | 3.89 | 51.4 | 36.3 | 41.4 | 41 | 0.734 | 16.6 | 0.293 | 0.721 | 82 | 19.1 | 4.44 | 107 | 0.0745 | 0.409 | 0.283 | 0.05 | 0.569 | 1.05 | 0.314 | 8.56 | 0.0538 | 0.259 | 0.123 | 0.11 | 0.367 | 0.0488 | 0.0328 | 0.413 | 0.418 | 0.0108 | 0.00324 | 0.00312 | 0.106 | 0.00624 | 0.000938 | 0.0477 | 0.0315 | 0.647 | 0.079 | 0.0715 | 0.00415 | 0.00378 | 0.00205 | 0.022 | 0.0028 | 0.00942 | 0.00598 | 0.0121 | 0.0224 | 0.00495 | 0.00238
|  | GSD |  | Ext Std | GSD_43308_JL27A01 | JL27A01 | JL27A18 | 2018-07-27 | 50 | 8 | 3 | spot | LODE_mt3 | William Brownscombe | 61 | 5 | [6 empty] | 113489680.0 | 43.4 | 25987 | 21271 | 73206 | 252660 | 898 | 25263 | 50718 | 52.9 | 7384 | 7359 | 43.3 | 40.8 | 41.9 | 220 | 103382 | 40.5 | 58.8 | 40.7 | 41.6 | 52.8 | 52.9 | 52.7 | 31.8 | 26.9 | 68.9 | 41.4 | 42 | 41.3 | 41.5 | 39.8 | 22.9 | 37.9 | 28.6 | 41.8 | 65.9 | 38.2 | 40.3 | 50.4 | 37.9 | 39.4 | 43.1 | 3.86 | 48.2 | 34.5 | 40.8 | 39.7 | 0.655 | 17 | 0.311 | 0.592 | 92.3 | 25.7 | 5.79 | 107 | 0.0872 | 0.705 | 0.424 | 0.0512 | 0.696 | 0.813 | 0.41 | 11.2 | 0.0432 | 0.34 | 0.152 | 0.101 | 0.411 | 0.0373 | 0.0633 | 0.679 | 0.571 | 0.0106 | 0.00291 | 0.0107 | 0.00059 | 0.00551 | 0.000834 | 0.0718 | 0.0254 | 0.473 | 0.154 | 0.0204 | 0.00229 | 0.00353 | 0.00393 | 0.0211 | 0.00185 | 0.0238 | 0.0158 | 0.0273 | 0.0241 | 0.0143 | 0.00241
|  | GSD |  | Ext Std | GSD_43308_JL27A02 | JL27A02 | JL27A19 | 2018-07-27 | 50 | 8 | 3 | spot | LODE_mt3 | William Brownscombe | 61 | 5 | [6 empty] | 109078957.0 | 43.6 | 26931 | 21715 | 73415 | 252951 | 853 | 25210 | 51451 | 52.7 | 7451 | 7464 | 44 | 42.4 | 41.7 | 221 | 103382 | 40.5 | 58.5 | 42.9 | 42.5 | 54.7 | 52.3 | 54.3 | 31.8 | 27.3 | 68.7 | 42.3 | 42.2 | 42.1 | 42.1 | 39 | 22.9 | 38.2 | 29.3 | 42.6 | 65.8 | 38.3 | 40.4 | 51.5 | 40 | 40 | 42.4 | 3.99 | 48.8 | 33.7 | 39.8 | 40.2 | 0.696 | 13.5 | 0.382 | 0.626 | 81.1 | 27 | 8.2 | 94.1 | 0.116 | 0.79 | 0.691 | 0.0757 | 0.622 | 0.775 | 0.32 | 11.1 | 0.0393 | 0.358 | 0.123 | 0.138 | 0.482 | 0.0688 | 0.0888 | 0.61 | 0.476 | 0.00365 | 0.00615 | 0.0223 | 0.0491 | 0.00573 | 0.000868 | 0.0746 | 0.028 | 0.326 | 0.11 | 0.059 | 0.00238 | 0.00367 | 0.00451 | 0.00993 | 0.00612 | 0.0149 | 0.014 | 0.0226 | 0.0215 | 0.00526 | 0.00698
|  | GSD |  | Ext Std | GSD_43308_JL27A03 | JL27A03 | JL27A20 | 2018-07-27 | 50 | 8 | 3 | spot | LODE_mt3 | William Brownscombe | 61 | 5 | [6 empty] | 110197133.4 | 44.8 | 26921 | 22103 | 75018 | 254596 | 926 | 25412 | 53382 | 54 | 7422 | 7370 | 44 | 41.3 | 41.2 | 216 | 103382 | 40 | 58.6 | 42.7 | 41.6 | 53 | 53 | 53.4 | 30.9 | 26.9 | 70.6 | 42.7 | 42.4 | 42.3 | 42 | 38.6 | 23.1 | 37 | 28.5 | 42.4 | 66.8 | 39.1 | 40.8 | 51.3 | 38.2 | 39.8 | 41.9 | 3.96 | 49.9 | 34.6 | 41.5 | 40.7 | 0.683 | 18.7 | 0.233 | 0.493 | 84 | 27.9 | 7.12 | 106 | 0.117 | 0.651 | 0.575 | 0.0568 | 0.633 | 1.07 | 0.332 | 9.33 | 0.0393 | 0.209 | 0.127 | 0.121 | 0.272 | 0.0276 | 0.0514 | 0.691 | 0.676 | 0.00861 | 0.0124 | 0.0308 | 0.107 | 0.0115 | 0.0344 | 0.0934 | 0.0317 | 0.465 | 0.103 | 0.00026 | 0.0047 | 0.00943 | 0.00282 | 0.0197 | 0.00193 | 0.0122 | 0.0139 | 0.0249 | 0.0186 | 0.00528 | 0.00496
|  | GSD |  | Ext Std | GSD_43308_JL27A15 | JL27A15 | JL27A32 | 2018-07-27 | 50 | 8 | 3 | spot | LODE_mt3 | William Brownscombe | 61 | 5 | [6 empty] | 111751695.8 | 40.7 | 26815 | 21395 | 72357 | 248080 | 830 | 25593 | 51826 | 51.8 | 7392 | 7387 | 43.9 | 42.8 | 42 | 216 | 103382 | 40.6 | 56.4 | 43.1 | 42.6 | 54.5 | 54.6 | 54.1 | 31.8 | 26.7 | 69.3 | 41.7 | 41.5 | 41.7 | 40.6 | 40.2 | 22.7 | 37.8 | 28.4 | 42.3 | 66.1 | 39.1 | 41.3 | 51.2 | 39.5 | 39.9 | 42.9 | 3.87 | 48.7 | 33.9 | 39.8 | 39.9 | 0.587 | 15.9 | 0.283 | 0.525 | 110 | 25.4 | 6.19 | 93.1 | 0.0988 | 0.647 | 0.624 | 0.0519 | 0.724 | 1.11 | 0.401 | 10 | 0.0617 | 0.266 | 0.105 | 0.0902 | 0.249 | 0.0389 | 0.0509 | 0.448 | 0.355 | 0.0142 | 0.00597 | 0.0217 | 0.133 | 0.00557 | 0.0337 | 0.0449 | 0.0256 | 0.383 | 0.0925 | 0.000256 | 0.00231 | 0.00463 | 0.00198 | 0.028 | 0.00186 | 0.012 | 0.0166 | 0.0207 | 0.0191 | 0.0103 | 0.00535
|  | GSD |  | Ext Std | GSD_43308_JL27A16 | JL27A16 | JL27A33 | 2018-07-27 | 50 | 8 | 3 | spot | LODE_mt3 | William Brownscombe | 61 | 5 | [6 empty] | 114629823.7 | 41.5 | 26144 | 21625 | 73212 | 247903 | 846 | 25305 | 50829 | 51.3 | 7519 | 7388 | 43.7 | 41.1 | 42.9 | 219 | 103382 | 39.9 | 57.7 | 41.6 | 41.3 | 54.7 | 54.7 | 53.6 | 32.1 | 26.5 | 67.8 | 42 | 42.3 | 41.9 | 42 | 37.4 | 23.2 | 37.6 | 29 | 43.2 | 67.1 | 39 | 41.4 | 51.1 | 38.5 | 39.2 | 42.2 | 3.92 | 50.2 | 35.3 | 40.1 | 40.9 | 0.581 | 10.6 | 0.199 | 0.669 | 113 | 21.3 | 6.39 | 101 | 0.0985 | 0.789 | 0.535 | 0.0488 | 0.693 | 0.719 | 0.387 | 13.5 | 0.0445 | 0.325 | 0.0954 | 0.0923 | 0.295 | 0.0415 | 0.0516 | 0.548 | 0.384 | 0.00825 | 0.00582 | 0.00276 | 0.0466 | 0.00543 | 0.000821 | 0.0431 | 0.0281 | 0.483 | 0.0713 | 0.0337 | 0.00497 | 0.00629 | 0.00605 | 0.013 | 0.00184 | 0.016 | 0.00773 | 0.0144 | 0.0145 | 0.005 | 0.006
|  | GSD |  | Ext Std | GSD_43308_JL27A17 | JL27A17 | JL27A34 | 2018-07-27 | 50 | 8 | 3 | spot | LODE_mt3 | William Brownscombe | 61 | 5 | [6 empty] | 111691987.9 | 42.7 | 26756 | 21732 | 72118 | 243211 | 845 | 24774 | 51070 | 51.9 | 7498 | 7494 | 44.5 | 42.6 | 41.5 | 221 | 103382 | 39.8 | 58.8 | 41.5 | 42.2 | 54.6 | 53.8 | 54.1 | 32.8 | 27.2 | 69.4 | 41.3 | 42 | 42.7 | 42 | 38.8 | 23.4 | 39.1 | 29.8 | 42.2 | 67 | 40.1 | 42.6 | 52.5 | 40.2 | 40.9 | 43.3 | 4.06 | 51.2 | 35.8 | 42.3 | 41.8 | 0.761 | 19.5 | 0.328 | 0.674 | 110 | 23.9 | 5.42 | 67.5 | 0.0843 | 0.78 | 0.722 | 0.0598 | 0.541 | 1.04 | 0.335 | 10.3 | 0.0609 | 0.266 | 0.182 | 0.0686 | 0.421 | 0.0307 | 0.0174 | 0.473 | 0.473 | 0.00238 | 0.00416 | 0.00283 | 0.106 | 0.0158 | 0.0337 | 0.0508 | 0.0248 | 0.529 | 0.0802 | 0.000256 | 0.00227 | 0.00357 | 0.00665 | 0.000327 | 0.00189 | 0.000586 | 0.0126 | 0.0231 | 0.0188 | 0.00714 | 0.00535
|  | GSD |  | Ext Std | GSD_43308_JL27A31 | JL27A31 | JL27A48 | 2018-07-27 | 50 | 8 | 3 | spot | LODE_mt3 | William Brownscombe | 61 | 5 | [6 empty] | 110143778.2 | 42 | 26277 | 21218 | 71277 | 241299 | 822 | 25157 | 49937 | 50.7 | 7533 | 7315 | 42.8 | 41.4 | 42 | 225 | 103382 | 39.6 | 57.1 | 41.6 | 41.3 | 54.3 | 55.4 | 53.3 | 31.5 | 27.2 | 68.5 | 40.6 | 40.3 | 40.8 | 41.7 | 39.2 | 22.6 | 37.9 | 28 | 43.5 | 67.2 | 39.4 | 42 | 51.4 | 39.2 | 39.6 | 43 | 4.19 | 50.1 | 35 | 40.4 | 41.9 | 0.61 | 17 | 0.261 | 0.583 | 95.9 | 22.9 | 6.48 | 79.7 | 0.106 | 0.548 | 0.406 | 0.0683 | 0.751 | 1.12 | 0.296 | 11.7 | 0.0418 | 0.261 | 0.157 | 0.0722 | 0.552 | 0.0327 | 0.042 | 0.471 | 0.295 | 0.0104 | 0.00419 | 0.011 | 0.000607 | 0.00563 | 0.000849 | 0.0682 | 0.0182 | 0.44 | 0.0712 | 0.0348 | 0.00445 | 0.00361 | 0.00277 | 0.000328 | 0.00361 | 0.00865 | 0.0137 | 0.0164 | 0.0206 | 0.00504 | 0.00537
|  | GSD |  | Ext Std | GSD_43308_JL27A32 | JL27A32 | JL27A49 | 2018-07-27 | 50 | 8 | 3 | spot | LODE_mt3 | William Brownscombe | 61 | 5 | [6 empty] | 105359800.7 | 45.3 | 27594 | 22564 | 75298 | 249350 | 885 | 26161 | 53762 | 53.1 | 7757 | 7749 | 45.7 | 43.1 | 42.9 | 227 | 103382 | 39.2 | 59.8 | 42.6 | 42.2 | 51.1 | 54.1 | 55.4 | 32.8 | 27 | 71.7 | 44.2 | 44.3 | 43.6 | 44.5 | 39.7 | 23.1 | 39.6 | 30.4 | 44.8 | 67.9 | 39.6 | 42.5 | 53.7 | 39.5 | 40.9 | 45.1 | 4.09 | 51.2 | 36.4 | 42.8 | 43.2 | 0.565 | 18.8 | 0.273 | 0.49 | 96.1 | 28.4 | 5.1 | 114 | 0.0914 | 0.561 | 0.323 | 0.06 | 0.69 | 1.17 | 0.395 | 8.87 | 0.0359 | 0.279 | 0.148 | 0.0908 | 0.52 | 0.0178 | 0.0406 | 0.504 | 0.274 | 0.00713 | 0.00314 | 0.0115 | 0.000634 | 0.00588 | 0.0355 | 0.0619 | 0.027 | 0.554 | 0.0843 | 0.00027 | 0.00244 | 0.0108 | 0.0046 | 0.000343 | 0.00276 | 0.0181 | 0.0167 | 0.0133 | 0.0203 | 0.00534 | 0.00247
|  | GSD |  | Ext Std | GSD_43308_JL27A33 | JL27A33 | JL27A50 | 2018-07-27 | 50 | 8 | 3 | spot | LODE_mt3 | William Brownscombe | 61 | 5 | [6 empty] | 109346274.3 | 43.9 | 26748 | 21603 | 73403 | 244601 | 844 | 24702 | 50805 | 51.2 | 7239 | 7562 | 45.3 | 42.7 | 42.9 | 216 | 103382 | 39.8 | 58.8 | 42 | 43.9 | 55.3 | 55.1 | 56.3 | 33.4 | 27.7 | 71.4 | 43.1 | 42.6 | 42.7 | 42.2 | 39.3 | 23.9 | 37.7 | 29.8 | 44.2 | 68.2 | 40.1 | 41.6 | 51.2 | 38.5 | 41 | 43.6 | 4.1 | 52.5 | 37.6 | 41.9 | 42 | 0.784 | 18.3 | 0.259 | 0.698 | 94.6 | 23.4 | 4.84 | 92.1 | 0.12 | 0.506 | 1.14 | 0.0598 | 0.72 | 1.04 | 0.389 | 12.6 | 0.0481 | 0.223 | 0.13 | 0.123 | 0.433 | 0.0638 | 0.0638 | 0.522 | 0.297 | 0.00605 | 0.00298 | 0.00288 | 0.000611 | 0.00567 | 0.000855 | 0.0481 | 0.0251 | 0.496 | 0.074 | 0.0418 | 0.00231 | 0.00364 | 0.00509 | 0.00968 | 0.00421 | 0.0174 | 0.00576 | 0.019 | 0.0122 | 0.0123 | 0.00621
|  | GSD |  | Ext Std | GSD_43308_JL27A46 | JL27A46 | JL27A63 | 2018-07-27 | 50 | 8 | 3 | spot | LODE_mt3 | William Brownscombe | 61 | 5 | [6 empty] | 106240788.3 | 41.7 | 27150 | 21972 | 72831 | 249557 | 848 | 25610 | 51178 | 50.1 | 7238 | 7276 | 44.4 | 42.4 | 42 | 223 | 103382 | 40.5 | 57.5 | 41.7 | 40.7 | 57.3 | 55.4 | 54.6 | 32.3 | 28 | 70.3 | 42.1 | 41.3 | 42.2 | 42.7 | 38.9 | 23.3 | 38 | 28.6 | 43.6 | 67.1 | 39.3 | 42.5 | 51.9 | 38.8 | 39.9 | 44.2 | 4.14 | 50.8 | 34.9 | 40.3 | 40.9 | 0.761 | 12.9 | 0.309 | 0.747 | 80 | 22.5 | 5.87 | 87.1 | 0.0932 | 0.558 | 0.00057 | 0.0575 | 0.708 | 1.09 | 0.355 | 10.4 | 0.0411 | 0.28 | 0.109 | 0.138 | 0.474 | 0.0511 | 0.0485 | 0.452 | 0.358 | 0.0062 | 0.0031 | 0.0113 | 0.000628 | 0.00581 | 0.000875 | 0.0371 | 0.018 | 0.454 | 0.0865 | 0.0214 | 0.00532 | 0.00373 | 0.00205 | 0.000336 | 0.00192 | 0.0196 | 0.0178 | 0.00723 | 0.0188 | 0.00513 | 0.0106
|  | GSD |  | Ext Std | GSD_43308_JL27A47 | JL27A47 | JL27A64 | 2018-07-27 | 50 | 8 | 3 | spot | LODE_mt3 | William Brownscombe | 61 | 5 | [6 empty] | 107966515.0 | 43 | 26576 | 21519 | 72841 | 245726 | 833 | 24946 | 50999 | 50.8 | 7213 | 7326 | 43.2 | 42.5 | 40.2 | 218 | 103382 | 39.1 | 56.3 | 42.3 | 42.3 | 52.2 | 53.1 | 52.4 | 30.8 | 26.5 | 66.7 | 40.4 | 40.5 | 40.4 | 41.4 | 37.4 | 22.1 | 38.3 | 28.7 | 42.3 | 68 | 37.6 | 41.4 | 50.7 | 37.4 | 39 | 42.3 | 3.78 | 48.2 | 33.7 | 39.6 | 40.1 | 0.575 | 18.2 | 0.242 | 0.58 | 67.6 | 17.7 | 4.38 | 84.5 | 0.0996 | 0.549 | 0.834 | 0.0637 | 0.77 | 1.43 | 0.301 | 13.9 | 0.051 | 0.2 | 0.137 | 0.0826 | 0.409 | 0.0484 | 0.0712 | 0.46 | 0.323 | 0.00803 | 0.00609 | 0.0246 | 0.000618 | 0.00572 | 0.000861 | 0.0509 | 0.0261 | 0.468 | 0.0732 | 0.0211 | 0.00233 | 0.00367 | 0.00201 | 0.0135 | 0.00191 | 0.0193 | 0.0097 | 0.0149 | 0.0236 | 0.00505 | 0.00542
|  | GSD |  | Ext Std | GSD_43308_JL27A48 | JL27A48 | JL27A65 | 2018-07-27 | 50 | 8 | 3 | spot | LODE_mt3 | William Brownscombe | 61 | 5 | [6 empty] | 106276773.8 | 43.3 | 26907 | 22187 | 74947 | 250349 | 862 | 25593 | 51967 | 51.3 | 7433 | 7450 | 43.1 | 41.7 | 41.5 | 219 | 103382 | 40.2 | 56.8 | 41.8 | 41.8 | 54.7 | 56.4 | 55.3 | 33.8 | 26.6 | 69.5 | 42 | 42.4 | 42 | 42.6 | 39.7 | 23.4 | 37.4 | 29.1 | 45.1 | 68.7 | 40.1 | 42.6 | 52 | 40.2 | 40.9 | 43.5 | 4.2 | 52.7 | 36.1 | 43.3 | 42.5 | 0.68 | 19.7 | 0.26 | 0.648 | 77.3 | 20.2 | 6.68 | 89.9 | 0.1 | 0.523 | 0.486 | 0.0618 | 0.614 | 1.01 | 0.39 | 12.4 | 0.0494 | 0.369 | 0.146 | 0.134 | 0.366 | 0.0353 | 0.076 | 0.511 | 0.331 | 0.0111 | 0.00305 | 0.00295 | 0.000628 | 0.0118 | 0.000874 | 0.0374 | 0.0244 | 0.502 | 0.0658 | 0.000266 | 0.00481 | 0.00372 | 0.00191 | 0.0137 | 0.00191 | 0.00888 | 0.0132 | 0.0139 | 0.0143 | 0.0104 | 0.0113
|  | GSD |  | Ext Std | GSD_43308_JL27A70 | JL27A70 | JL27A87 | 2018-07-27 | 50 | 8 | 3 | spot | LODE_mt3 | William Brownscombe | 63 | 5 | [6 empty] | 75400406.8 | 42.7 | 26768 | 21580 | 72829 | 248823 | 854 | 25410 | 50460 | 51.7 | 7359 | 7471 | 43.3 | 40.3 | 42.5 | 221 | 103382 | 38.7 | 56.9 | 40 | 41.1 | 53.1 | 53.1 | 53 | 30.2 | 27.8 | 69.5 | 42.5 | 41.7 | 42.8 | 42.1 | 38.6 | 22.8 | 37.1 | 27.9 | 42.6 | 67.2 | 38.3 | 39.6 | 49.8 | 37.7 | 38.7 | 42.7 | 4.04 | 50.1 | 35.1 | 40.8 | 40.6 | 1.23 | 27.5 | 0.481 | 1.06 | 148 | 36.7 | 7.34 | 95.4 | 0.121 | 0.863 | 1.01 | 0.0696 | 0.744 | 1.61 | 0.501 | 12.4 | 0.0611 | 0.458 | 0.218 | 0.171 | 0.625 | 0.109 | 0.0813 | 0.8 | 0.401 | 0.0143 | 0.00429 | 0.0347 | 0.000878 | 0.00809 | 0.00121 | 0.0491 | 0.039 | 0.643 | 0.0707 | 0.000369 | 0.00739 | 0.00519 | 0.00848 | 0.0189 | 0.00591 | 0.0245 | 0.0162 | 0.0136 | 0.0174 | 0.00708 | 0.00819
|  | GSD |  | Ext Std | GSD_43308_JL27A71 | JL27A71 | JL27A88 | 2018-07-27 | 50 | 8 | 3 | spot | LODE_mt3 | William Brownscombe | 58 | 5 | [6 empty] | 74573887.8 | 44 | 27039 | 21899 | 74628 | 254235 | 874 | 25406 | 51748 | 53.2 | 7528 | 7366 | 43.8 | 41.4 | 43 | 220 | 103382 | 40 | 58.1 | 41.6 | 42 | 54.7 | 53 | 54 | 31.8 | 26 | 68.7 | 40.7 | 40.7 | 42 | 42 | 38.3 | 22.2 | 39.1 | 29.8 | 42.9 | 66.7 | 38.8 | 41.2 | 51.4 | 39.7 | 40 | 43.4 | 4 | 50.1 | 35 | 41.9 | 41.8 | 1.28 | 32.4 | 0.524 | 1.52 | 146 | 25.9 | 7.9 | 92.1 | 0.215 | 1.2 | 0.71 | 0.0556 | 1.33 | 0.957 | 0.551 | 17.3 | 0.0577 | 0.626 | 0.109 | 0.185 | 0.45 | 0.101 | 0.00518 | 1.11 | 0.438 | 0.00678 | 0.00555 | 0.0207 | 0.00115 | 0.0217 | 0.00159 | 0.0301 | 0.0457 | 0.853 | 0.108 | 0.000485 | 0.0104 | 0.0123 | 0.00373 | 0.0179 | 0.00585 | 0.0162 | 0.0105 | 0.0235 | 0.0379 | 0.0129 | 0.016
|  | GSD |  | Ext Std | GSD_43308_JL27A72 | JL27A72 | JL27A89 | 2018-07-27 | 50 | 8 | 3 | spot | LODE_mt3 | William Brownscombe | 63 | 5 | [6 empty] | 72830807.2 | 43.3 | 26743 | 21528 | 72316 | 244230 | 871 | 25221 | 50655 | 52.3 | 7486 | 7689 | 46 | 44.5 | 44.1 | 224 | 103382 | 40.9 | 58 | 43 | 42.8 | 54.4 | 55 | 55.3 | 31.9 | 26.9 | 71 | 43.5 | 43.9 | 43.4 | 41.9 | 40.3 | 22.7 | 38 | 29.3 | 44.4 | 68.1 | 40.1 | 41.5 | 52.9 | 40.7 | 41.3 | 42.7 | 4.16 | 49.9 | 35.4 | 42.2 | 41.4 | 0.987 | 23.8 | 0.556 | 1.2 | 130 | 33 | 10.3 | 111 | 0.147 | 0.966 | 0.813 | 0.0973 | 0.879 | 1.72 | 0.525 | 16.3 | 0.0818 | 0.455 | 0.259 | 0.117 | 0.421 | 0.0791 | 0.11 | 0.669 | 0.537 | 0.0127 | 0.00437 | 0.0453 | 0.0726 | 0.00837 | 0.0503 | 0.0605 | 0.0209 | 0.691 | 0.137 | 0.0733 | 0.00826 | 0.0139 | 0.00697 | 0.0309 | 0.00272 | 0.0508 | 0.0117 | 0.0338 | 0.0234 | 0.00731 | 0.00709
|  | GSD |  | Ext Std | GSD_43308_JL27A90 | JL27A90 | JL27A107 | 2018-07-27 | 50 | 8 | 3 | spot | LODE_mt3 | William Brownscombe | 63 | 5 | [6 empty] | 73471177.8 | 43.1 | 26925 | 22042 | 73822 | 248591 | 876 | 25109 | 51477 | 52.3 | 7583 | 7400 | 42.9 | 41.5 | 41.3 | 217 | 103382 | 40.5 | 59.1 | 43 | 42.5 | 56.1 | 53.5 | 53.4 | 32.3 | 26.6 | 69.3 | 41.1 | 41.5 | 40.8 | 42.7 | 40.1 | 22.6 | 38.1 | 29.4 | 42.9 | 69.7 | 39.5 | 42.6 | 51.2 | 38.4 | 39.5 | 42.1 | 4.16 | 52.1 | 36.2 | 41.3 | 40.9 | 0.985 | 20.5 | 0.384 | 1.13 | 119 | 31.8 | 6.9 | 106 | 0.152 | 0.924 | 0.612 | 0.0652 | 1.01 | 1.35 | 0.44 | 16.6 | 0.0874 | 0.411 | 0.202 | 0.168 | 0.659 | 0.0784 | 0.0748 | 0.584 | 0.555 | 0.00524 | 0.0043 | 0.00418 | 0.144 | 0.00837 | 0.00124 | 0.0746 | 0.033 | 0.655 | 0.118 | 0.0605 | 0.00341 | 0.00529 | 0.00399 | 0.0137 | 0.0027 | 0.0249 | 0.00819 | 0.0137 | 0.0249 | 0.00698 | 0.0088
|  | GSD |  | Ext Std | GSD_43308_JL27A91 | JL27A91 | JL27A108 | 2018-07-27 | 50 | 8 | 3 | spot | LODE_mt3 | William Brownscombe | 63 | 5 | [6 empty] | 74276974.0 | 41.3 | 25844 | 21116 | 71860 | 248827 | 864 | 25895 | 51825 | 52.9 | 7349 | 7417 | 44.9 | 42.4 | 41.9 | 220 | 103382 | 39.6 | 58.5 | 41 | 41 | 51.6 | 53.6 | 52.6 | 32.2 | 26.4 | 67.6 | 42.3 | 42.1 | 41.3 | 40.5 | 37.8 | 23 | 38.2 | 28.7 | 40.3 | 63.4 | 38.1 | 40.2 | 50.9 | 38.2 | 39 | 42.2 | 3.78 | 47.8 | 33.1 | 39.1 | 39.1 | 1.14 | 29.4 | 0.455 | 1.11 | 94.9 | 29.3 | 6.87 | 109 | 0.113 | 0.844 | 1.06 | 0.107 | 0.844 | 1.34 | 0.509 | 16.5 | 0.0802 | 0.489 | 0.289 | 0.13 | 0.64 | 0.0657 | 0.056 | 0.56 | 0.484 | 0.0104 | 0.00431 | 0.0158 | 0.099 | 0.00828 | 0.0489 | 0.0466 | 0.0323 | 0.666 | 0.0896 | 0.000372 | 0.00674 | 0.0136 | 0.00859 | 0.0188 | 0.00263 | 0.000838 | 0.0113 | 0.0245 | 0.0232 | 0.00689 | 0.00477
|  | GSD |  | Ext Std | GSD_43308_JL27A92 | JL27A92 | JL27A109 | 2018-07-27 | 50 | 8 | 3 | spot | LODE_mt3 | William Brownscombe | 63 | 5 | [6 empty] | 72219809.0 | 44.3 | 26718 | 21799 | 74353 | 252239 | 862 | 24732 | 52452 | 52.2 | 7431 | 7329 | 43.5 | 41.3 | 40.6 | 217 | 103382 | 40.9 | 58.5 | 43.2 | 42.7 | 53.8 | 53.4 | 54.9 | 32.1 | 28.1 | 70.6 | 42.5 | 42.9 | 42.7 | 42 | 39.4 | 24.3 | 37.4 | 28.8 | 43.5 | 65.4 | 39.3 | 41 | 52.2 | 39.8 | 41.2 | 43.6 | 3.8 | 48.2 | 34.4 | 40.6 | 40.9 | 1.29 | 22.5 | 0.661 | 0.827 | 143 | 36.5 | 6.84 | 108 | 0.128 | 0.695 | 0.946 | 0.0527 | 1.02 | 1.47 | 0.53 | 13.7 | 0.0751 | 0.426 | 0.213 | 0.247 | 0.716 | 0.0635 | 0.0727 | 0.688 | 0.416 | 0.0107 | 0.00437 | 0.0163 | 0.000915 | 0.00839 | 0.00126 | 0.0552 | 0.024 | 0.676 | 0.106 | 0.0428 | 0.00347 | 0.00538 | 0.00272 | 0.0139 | 0.00275 | 0.0126 | 0.0116 | 0.0503 | 0.0195 | 0.0144 | 0.00591
|  | GSD |  | Ext Std | GSD_43314_AU02A01 | AU02A01 | AU02A18 | 2018-08-02 | 50 | 8 | 3 | spot | LODE_mt3 | William Brownscombe | 63 | 5 | [6 empty] | 160002207.9 | 42.5 | 26072 | 21475 | 73723 | 262062 | 854 | 24908 | 50392 | 53.3 | 7420 | 7404 | 44.1 | 42.3 | 42.5 | 217 | 103382 | 40.2 | 57.7 | 43.5 | 42.8 | 54.8 | 54.1 | 53.5 | 31.6 | 26.5 | 67.8 | 41.3 | 41.8 | 42.8 | 42 | 39 | 22.9 | 37.5 | 28 | 43 | 65.7 | 38.2 | 40.3 | 50 | 38.4 | 38.9 | 42.4 | 3.96 | 48.3 | 33.9 | 39.3 | 38.9 | 0.214 | 11.9 | 0.11 | 0.435 | 103 | 17.8 | 4.49 | 146 | 0.184 | 0.753 | 0.633 | 0.0538 | 0.729 | 0.835 | 0.35 | 11.1 | 0.0201 | 0.403 | 0.149 | 0.116 | 0.371 | 0.0298 | 0.0531 | 0.454 | 0.257 | 0.00662 | 0.00641 | 0.0344 | 0.0495 | 0.00423 | 0.000643 | 0.0395 | 0.022 | 0.579 | 0.0574 | 0.0164 | 0.00407 | 0.00749 | 0.00236 | 0.014 | 0.00233 | 0.0261 | 0.0169 | 0.0257 | 0.0122 | 0.00852 | 0.00654
|  | GSD |  | Ext Std | GSD_43314_AU02A02 | AU02A02 | AU02A18 | 2018-08-02 | 50 | 8 | 3 | spot | LODE_mt3 | William Brownscombe | 63 | 5 | [6 empty] | 159685007.0 | 42.5 | 25793 | 21096 | 71522 | 250842 | 851 | 24434 | 49086 | 51.5 | 7267 | 7237 | 43.3 | 41.6 | 41.9 | 218 | 103382 | 40.7 | 58.7 | 42.6 | 42.3 | 53.4 | 54.1 | 53.9 | 32.2 | 27.5 | 68.8 | 41.4 | 41.4 | 41 | 41.6 | 38 | 22.7 | 36.6 | 27.8 | 41.3 | 64.2 | 37.9 | 40.2 | 49.6 | 37.5 | 39.1 | 41.4 | 3.72 | 48.1 | 33.6 | 40.3 | 38.9 | 0.279 | 12.7 | 0.135 | 0.41 | 112 | 18.9 | 5.51 | 180 | 0.141 | 0.626 | 0.61 | 0.039 | 0.965 | 0.787 | 0.29 | 9.25 | 0.0291 | 0.353 | 0.13 | 0.0894 | 0.224 | 0.0312 | 0.0443 | 0.315 | 0.259 | 0.00875 | 0.00823 | 0.0277 | 0.0748 | 0.00418 | 0.0257 | 0.0775 | 0.0223 | 0.39 | 0.0719 | 0.0498 | 0.00181 | 0.00289 | 0.00671 | 0.0184 | 0.00427 | 0.0358 | 0.0198 | 0.0212 | 0.0146 | 0.0102 | 0.00379
|  | GSD |  | Ext Std | GSD_43314_AU02A03 | AU02A03 | AU02A18 | 2018-08-02 | 50 | 8 | 3 | spot | LODE_mt3 | William Brownscombe | 0 | 1
|  | GSD |  | Ext Std | GSD_43314_AU02A17 | AU02A17 | AU02A18 | 2018-08-02 | 50 | 8 | 3 | spot | LODE_mt3 | William Brownscombe | 63 | 5 | [6 empty] | 144343884.2 | 43.4 | 26782 | 21560 | 72394 | 242477 | 851 | 24971 | 51309 | 50.8 | 7313 | 7345 | 42.6 | 41 | 39.8 | 217 | 103382 | 39.3 | 59.1 | 42.4 | 40.7 | 53.5 | 53.3 | 54 | 31.4 | 25.9 | 67.6 | 41.3 | 41.8 | 41.2 | 42.4 | 39.5 | 23 | 38.7 | 29.8 | 44.2 | 69.9 | 40.4 | 42.2 | 53 | 38.9 | 39.3 | 42.6 | 3.95 | 50.6 | 35.3 | 42.4 | 42.8 | 0.263 | 14.7 | 0.157 | 0.604 | 90.8 | 22.4 | 4.59 | 113 | 0.169 | 0.306 | 0.744 | 0.0415 | 0.958 | 1.13 | 0.324 | 9.42 | 0.0229 | 0.302 | 0.133 | 0.12 | 0.245 | 0.0277 | 0.0191 | 0.457 | 0.223 | 0.00628 | 0.0053 | 0.0184 | 0.122 | 0.00456 | 0.000702 | 0.0567 | 0.0186 | 0.575 | 0.066 | 0.0341 | 0.00198 | 0.00408 | 0.00441 | 0.0285 | 0.00574 | 0.0189 | 0.0164 | 0.0133 | 0.0178 | 0.00647 | 0.0087
|  | GSD |  | Ext Std | GSD_43314_AU02A18 | AU02A18 | AU02A18 | 2018-08-02 | 50 | 8 | 3 | spot | LODE_mt3 | William Brownscombe | 63 | 5 | [6 empty] | 140967305.8 | 44.1 | 28100 | 22677 | 75491 | 254683 | 920 | 26278 | 53196 | 53.1 | 7669 | 7585 | 45.7 | 42.7 | 41.1 | 225 | 103382 | 40.6 | 57.7 | 42.1 | 42 | 52.3 | 53.5 | 52.6 | 30.8 | 27 | 69.8 | 42.7 | 41.9 | 41.4 | 41.8 | 38.7 | 23.3 | 39.1 | 29.6 | 43.4 | 68 | 39.6 | 42.4 | 54.2 | 40.6 | 42 | 45.6 | 4.27 | 52.6 | 36.4 | 43.5 | 42.7 | 0.308 | 13.2 | 0.163 | 0.53 | 88.1 | 26.7 | 5.9 | 143 | 0.198 | 0.188 | 0.625 | 0.041 | 0.722 | 0.748 | 0.286 | 10.2 | 0.0276 | 0.298 | 0.137 | 0.106 | 0.13 | 0.0163 | 0.041 | 0.553 | 0.224 | 0.00556 | 0.00542 | 0.0317 | 0.149 | 0.00467 | 0.000718 | 0.0527 | 0.035 | 0.5 | 0.0603 | 0.0364 | 0.00202 | 0.00417 | 0.00189 | 0.0221 | 0.00475 | 0.000596 | 0.0118 | 0.0241 | 0.0204 | 0.00662 | 0.00598
|  | GSD |  | Ext Std | GSD_43314_AU02A19 | AU02A19 | AU02A18 | 2018-08-02 | 50 | 8 | 3 | spot | LODE_mt3 | William Brownscombe | 0 | 1
|  | GSD |  | Ext Std | GSD_43314_AU02A31 | AU02A31 | AU02A18 | 2018-08-02 | 50 | 8 | 3 | spot | LODE_mt3 | William Brownscombe | 63 | 5 | [6 empty] | 143810255.8 | 40.9 | 25416 | 20543 | 69221 | 235033 | 820 | 24363 | 49767 | 50 | 7382 | 7454 | 43.9 | 42.3 | 42.5 | 222 | 103382 | 39.3 | 57.3 | 40.4 | 40.7 | 52.3 | 52.5 | 52.5 | 31.7 | 26.6 | 68.9 | 40.8 | 40.3 | 40.5 | 40.8 | 38.1 | 22.8 | 37.9 | 28.9 | 43.1 | 67.4 | 38.7 | 41.3 | 50.1 | 38.4 | 39.3 | 42.3 | 3.98 | 49.5 | 36 | 40.2 | 41.4 | 0.31 | 16.4 | 0.208 | 0.543 | 124 | 27.9 | 4.34 | 129 | 0.178 | 0.532 | 0.566 | 0.0586 | 0.706 | 1.1 | 0.423 | 11.8 | 0.0371 | 0.265 | 0.169 | 0.106 | 0.271 | 0.018 | 0.0554 | 0.407 | 0.29 | 0.015 | 0.00475 | 0.0252 | 0.0923 | 0.00639 | 0.000695 | 0.0449 | 0.0226 | 0.493 | 0.0691 | 0.0591 | 0.00505 | 0.0161 | 0.00573 | 0.0272 | 0.00584 | 0.0215 | 0.0225 | 0.019 | 0.0154 | 0.014 | 0.0125
|  | GSD |  | Ext Std | GSD_43314_AU02A32 | AU02A32 | AU02A18 | 2018-08-02 | 50 | 8 | 3 | spot | LODE_mt3 | William Brownscombe | 63 | 5 | [6 empty] | 135639595.4 | 43.6 | 27967 | 22483 | 75453 | 243829 | 850 | 25893 | 52406 | 52.7 | 7463 | 7499 | 44.2 | 42 | 42.2 | 220 | 103382 | 39.9 | 57.7 | 40.7 | 42.4 | 56.1 | 56.4 | 56.4 | 33.5 | 28 | 72.6 | 43.6 | 43.8 | 43.5 | 42.9 | 39.8 | 23.4 | 37.9 | 29.8 | 43.3 | 67.8 | 39.6 | 42.3 | 52.6 | 40.6 | 41.1 | 43.7 | 4.24 | 51.4 | 35.6 | 42.2 | 42.6 | 0.303 | 13.4 | 0.139 | 0.539 | 99.9 | 28.9 | 4.06 | 135 | 0.166 | 0.563 | 0.997 | 0.0541 | 0.928 | 0.968 | 0.311 | 9.07 | 0.0353 | 0.234 | 0.137 | 0.0863 | 0.171 | 0.0268 | 0.0683 | 0.464 | 0.282 | 0.0109 | 0.00556 | 0.0372 | 0.057 | 0.00677 | 0.000737 | 0.0557 | 0.0277 | 0.556 | 0.0768 | 0.0411 | 0.00639 | 0.00943 | 0.00324 | 0.000323 | 0.00321 | 0.0272 | 0.00549 | 0.0188 | 0.0185 | 0.0107 | 0.00564
|  | GSD |  | Ext Std | GSD_43314_AU02A33 | AU02A33 | AU02A18 | 2018-08-02 | 50 | 8 | 3 | spot | LODE_mt3 | William Brownscombe | 0 | 1
|  | GSD |  | Ext Std | GSD_43314_AU02A50 | AU02A50 | AU02A18 | 2018-08-02 | 50 | 8 | 3 | spot | LODE_mt3 | William Brownscombe | 63 | 5 | [6 empty] | 132663519.0 | 43.3 | 27125 | 22008 | 74668 | 249491 | 872 | 25927 | 53559 | 53.2 | 7638 | 7613 | 44.8 | 43.2 | 43.1 | 224 | 103382 | 39.8 | 58 | 42.8 | 43 | 55.9 | 54.7 | 54.6 | 32.6 | 27.8 | 72 | 43.5 | 44.1 | 43.5 | 43 | 39.2 | 23.9 | 39.2 | 29.9 | 44.3 | 67.8 | 39.6 | 41.9 | 51.7 | 39.7 | 40.5 | 44.1 | 4.06 | 51.5 | 36.3 | 40.7 | 41.7 | 0.368 | 15.7 | 0.209 | 0.812 | 97.1 | 22.3 | 4.23 | 144 | 0.169 | 0.27 | 0.708 | 0.0481 | 0.898 | 0.889 | 0.433 | 9.12 | 0.0389 | 0.245 | 0.157 | 0.101 | 0.344 | 0.0101 | 0.0393 | 0.415 | 0.263 | 0.00805 | 0.00559 | 0.0406 | 0.0413 | 0.00482 | 0.0498 | 0.0465 | 0.0264 | 0.549 | 0.0722 | 0.0259 | 0.00211 | 0.00596 | 0.00193 | 0.0159 | 0.00321 | 0.0125 | 0.0179 | 0.0169 | 0.0149 | 0.0108 | 0.00867
|  | GSD |  | Ext Std | GSD_43314_AU02A51 | AU02A51 | AU02A18 | 2018-08-02 | 50 | 8 | 3 | spot | LODE_mt3 | William Brownscombe | 63 | 5 | [6 empty] | 133648265.7 | 44.1 | 26742 | 21677 | 73327 | 242984 | 855 | 25657 | 52502 | 51.8 | 7353 | 7395 | 43.3 | 42.2 | 42.5 | 218 | 103382 | 39.5 | 57.2 | 40.4 | 42.4 | 55.5 | 54.7 | 55.1 | 33.4 | 27.6 | 70.9 | 42.9 | 42 | 42.5 | 41.6 | 39.1 | 22.5 | 38.1 | 28.9 | 42.3 | 66 | 39 | 41.4 | 51.5 | 39.1 | 40.9 | 43.9 | 4 | 50.2 | 34.1 | 40.8 | 41.2 | 0.309 | 14.7 | 0.117 | 0.695 | 102 | 26.9 | 5.45 | 129 | 0.224 | 0.479 | 0.646 | 0.0445 | 0.878 | 0.938 | 0.412 | 10.1 | 0.0327 | 0.286 | 0.173 | 0.133 | 0.213 | 0.014 | 0.0545 | 0.43 | 0.285 | 0.00711 | 0.0102 | 0.0255 | 0.041 | 0.00675 | 0.0294 | 0.0671 | 0.0241 | 0.529 | 0.0679 | 0.0408 | 0.00499 | 0.00591 | 0.00513 | 0.0252 | 0.00838 | 0.0307 | 0.0217 | 0.0224 | 0.0129 | 0.00476 | 0.00559
|  | GSD |  | Ext Std | GSD_43314_AU02A52 | AU02A52 | AU02A18 | 2018-08-02 | 50 | 8 | 3 | spot | LODE_mt3 | William Brownscombe | 0 | 1
|  | GSD |  | Ext Std | GSD_43314_AU02A69 | AU02A69 | AU02A18 | 2018-08-02 | 50 | 8 | 3 | spot | LODE_mt3 | William Brownscombe | 63 | 5 | [6 empty] | 127240399.8 | 42.9 | 26704 | 22201 | 75568 | 256746 | 873 | 25968 | 52806 | 51.5 | 7490 | 7489 | 44.2 | 41.6 | 43.8 | 220 | 103382 | 40.8 | 58.4 | 42.4 | 42.2 | 54.7 | 54.6 | 55.1 | 31.5 | 27.1 | 69.4 | 41.9 | 42.3 | 43.1 | 41.7 | 39.2 | 22.6 | 37.9 | 29.5 | 43.3 | 67.9 | 39.8 | 42.1 | 52 | 38.5 | 40 | 42.2 | 3.88 | 49.6 | 34.6 | 39.6 | 40 | 0.386 | 15.9 | 0.184 | 0.699 | 100 | 26.2 | 5.34 | 137 | 0.173 | 0.491 | 0.58 | 0.0576 | 1.03 | 0.762 | 0.445 | 9.38 | 0.0228 | 0.279 | 0.174 | 0.153 | 0.267 | 0.0176 | 0.0477 | 0.469 | 0.244 | 0.0102 | 0.00517 | 0.0388 | 0.134 | 0.0111 | 0.0423 | 0.0515 | 0.0274 | 0.532 | 0.0738 | 0.0483 | 0.00215 | 0.00963 | 0.0033 | 0.0231 | 0.00272 | 0.0218 | 0.0191 | 0.024 | 0.012 | 0.0049 | 0.0062
|  | GSD |  | Ext Std | GSD_43314_AU02A70 | AU02A70 | AU02A18 | 2018-08-02 | 50 | 8 | 3 | spot | LODE_mt3 | William Brownscombe | 63 | 5 | [6 empty] | 127325639.4 | 44.7 | 27181 | 22277 | 74237 | 249346 | 866 | 25971 | 52848 | 51.7 | 7416 | 7482 | 44.7 | 41.5 | 42.3 | 223 | 103382 | 40.1 | 57.3 | 41.3 | 41.8 | 53 | 51.5 | 53.2 | 32.5 | 26.2 | 67.6 | 41.4 | 41.5 | 42.4 | 42.2 | 40.5 | 22.7 | 37.4 | 29 | 42.1 | 66.1 | 38.6 | 40.2 | 50.9 | 38.6 | 39.5 | 41.9 | 4.03 | 48.4 | 34.6 | 40.3 | 40.9 | 0.314 | 16.7 | 0.199 | 0.653 | 118 | 25.9 | 5.19 | 144 | 0.159 | 2.13 | 0.775 | 0.0526 | 0.859 | 0.75 | 0.38 | 10 | 0.0536 | 0.267 | 0.157 | 0.0991 | 0.442 | 0.0418 | 0.0566 | 0.439 | 0.294 | 0.00427 | 0.0036 | 0.0275 | 0.0713 | 0.00999 | 0.000757 | 0.0498 | 0.0263 | 0.502 | 0.0725 | 0.0418 | 0.00474 | 0.0087 | 0.00546 | 0.000329 | 0.00465 | 0.0218 | 0.0318 | 0.0215 | 0.0201 | 0.00949 | 0.00815
|  | GSD |  | Ext Std | GSD_43314_AU02A71 | AU02A71 | AU02A18 | 2018-08-02 | 50 | 8 | 3 | spot | LODE_mt3 | William Brownscombe | 0 | 1
|  | GSD |  | Ext Std | GSD_43316_AU02A93 | AU02A93 | AU02A18 | 2018-08-04 | 50 | 8 | 3 | spot | LODE_mt5 | William Brownscombe | 63 | 5 | [6 empty] | 112934836.0 | 41.9 | 27629 | 22172 | 74694 | 256543 | 865 | 25820 | 52287 | 53.6 | 7656 | 7511 | 44.2 | 41.4 | 44.1 | 222 | 103382 | 39.5 | 58.7 | 44 | 42.8 | 53.4 | 55.8 | 54.9 | 32.3 | 27.3 | 71.1 | 42.6 | 43.3 | 42 | 43.3 | 40.4 | 23.5 | 38.6 | 29.5 | 45 | 69.1 | 40.2 | 42.4 | 53.1 | 40.3 | 42.5 | 45.3 | 4.22 | 51.7 | 36.2 | 42.2 | 42.3 | 0.509 | 20 | 0.211 | 0.704 | 118 | 31.3 | 5.56 | 112 | 0.175 | 0.668 | 0.626 | 0.0744 | 0.786 | 1.06 | 0.386 | 10.7 | 0.0364 | 0.386 | 0.139 | 0.148 | 0.569 | 0.0552 | 0.0322 | 0.394 | 0.298 | 0.00987 | 0.00284 | 0.0385 | 0.136 | 0.00543 | 0.0737 | 0.0483 | 0.0198 | 0.522 | 0.0827 | 0.0457 | 0.00562 | 0.00953 | 0.00214 | 0.0364 | 0.00542 | 0.00997 | 0.0159 | 0.0305 | 0.0211 | 0.00544 | 0.00825
|  | GSD |  | Ext Std | GSD_43317_AU02A93 | AU02A93 | AU02A18 | 2018-08-05 | 50 | 8 | 3 | spot | LODE_mt6 | William Brownscombe | 63 | 5 | [6 empty] | 116288370.2 | 41.5 | 25928 | 20986 | 71152 | 241981 | 856 | 24557 | 50417 | 51.6 | 7288 | 7282 | 42.7 | 42.2 | 40.7 | 220 | 103382 | 39.8 | 58.7 | 42.1 | 41.6 | 53.4 | 54.2 | 54.3 | 31.4 | 26.7 | 68.8 | 42.6 | 42 | 41 | 42.1 | 38.5 | 22.8 | 38 | 28.6 | 41.8 | 67.2 | 39.5 | 41.9 | 51.4 | 38.7 | 39.2 | 42.3 | 4.02 | 50.3 | 34.8 | 41.1 | 41.2 | 0.429 | 19.7 | 0.197 | 0.741 | 103 | 26.8 | 4.75 | 145 | 0.195 | 0.81 | 0.885 | 0.0469 | 0.978 | 1.28 | 0.492 | 8.58 | 0.0331 | 0.266 | 0.217 | 0.195 | 0.29 | 0.0328 | 0.0751 | 0.529 | 0.294 | 0.00725 | 0.00464 | 0.017 | 0.109 | 0.00527 | 0.0715 | 0.0435 | 0.0261 | 0.551 | 0.0692 | 0.0479 | 0.00225 | 0.00462 | 0.00459 | 0.0311 | 0.00395 | 0.0231 | 0.0197 | 0.0285 | 0.022 | 0.0052 | 0.00461
|  | GSD |  | Ext Std | GSD_43318_AU02A93 | AU02A93 | AU02A18 | 2018-08-06 | 50 | 8 | 3 | spot | LODE_mt7 | William Brownscombe | 0 | 1
|  | GSD |  | Ext Std | GSD_43337_AU02A93 | AU02A93 | AU02A18 | 2018-08-25 | 50 | 8 | 3 | spot | LODE_mt26 | William Brownscombe | 63 | 5 | [6 empty] | 112290206.9 | 42.9 | 26164 | 21490 | 72676 | 250618 | 883 | 25023 | 50809 | 52 | 7500 | 7464 | 44.1 | 42 | 40.5 | 216 | 103382 | 40.3 | 57.7 | 41.5 | 42.3 | 55.3 | 53.8 | 54.3 | 31.6 | 27.8 | 68.4 | 40.8 | 41 | 41 | 41.1 | 37.7 | 23.2 | 38 | 29.2 | 43.9 | 66.5 | 38.5 | 40.9 | 50.6 | 38.2 | 39.1 | 42.6 | 3.98 | 50.5 | 35.1 | 40.9 | 40.3 | 0.489 | 19.8 | 0.23 | 0.596 | 112 | 36.6 | 4.61 | 169 | 0.215 | 0.377 | 0.844 | 0.0425 | 0.756 | 1.32 | 0.49 | 9.65 | 0.027 | 0.37 | 0.243 | 0.147 | 0.265 | 0.0322 | 0.0627 | 0.353 | 0.21 | 0.0115 | 0.00713 | 0.035 | 0.141 | 0.00757 | 0.0657 | 0.0487 | 0.0237 | 0.506 | 0.0868 | 0.0732 | 0.00441 | 0.00467 | 0.00292 | 0.0366 | 0.00291 | 0.000667 | 0.0231 | 0.0182 | 0.0144 | 0.00897 | 0.0066
|  | GSD |  | Ext Std | GSD_43338_AU02A93 | AU02A93 | AU02A18 | 2018-08-26 | 50 | 8 | 3 | spot | LODE_mt27 | William Brownscombe | 63 | 5 | [6 empty] | 113080773.9 | 44.1 | 26607 | 21499 | 72699 | 247795 | 831 | 24661 | 49566 | 51.6 | 7230 | 7308 | 44.2 | 42.3 | 41.4 | 220 | 103382 | 40.2 | 57.9 | 42.2 | 41.3 | 52.8 | 53.2 | 51.8 | 31.7 | 26 | 68.3 | 41.5 | 41.3 | 42.4 | 41.6 | 38.6 | 22.8 | 37.2 | 27.8 | 41.5 | 64.9 | 38 | 40.4 | 50.6 | 38.7 | 39 | 42.1 | 3.79 | 47.7 | 33.8 | 40.9 | 39.7 | 0.466 | 18.3 | 0.252 | 0.772 | 126 | 29.2 | 3.45 | 124 | 0.225 | 0.392 | 0.622 | 0.0659 | 0.731 | 1.11 | 0.518 | 12.1 | 0.0417 | 0.328 | 0.157 | 0.19 | 0.449 | 0.0389 | 0.0541 | 0.484 | 0.234 | 0.00966 | 0.00555 | 0.0299 | 0.149 | 0.00531 | 0.000815 | 0.0348 | 0.0334 | 0.46 | 0.0885 | 0.0602 | 0.00718 | 0.00646 | 0.00496 | 0.0245 | 0.00414 | 0.0135 | 0.0179 | 0.0248 | 0.0209 | 0.0217 | 0.00274
|  | GSD |  | Ext Std | GSD_43339_AU02A93 | AU02A93 | AU02A18 | 2018-08-27 | 50 | 8 | 3 | spot | LODE_mt28 | William Brownscombe | 0 | 1
[23 empty] | Mean | 43.025 | 26718.59 | 21717.52 | 73325.34 | 248778.9 | 860.7045 | 25308.8 | 51483.66 | 52.02273 | 7433.955 | 7433.614 | 44.00909 | 42.01591 | 42.01818 | 220.0455 | 103382 | 40.01136 | 58.01364 | 42.02273 | 42.01364 | 54.04545 | 54.02273 | 54.02273 | 32.02045 | 27.00682 | 69.42045 | 42.02045 | 42.025 | 42.02727 | 42.01818 | 39.02273 | 23.00909 | 38.01364 | 29.01364 | 43.03409 | 67.02727 | 39.11364 | 41.41591 | 51.52273 | 39.02045 | 40.02273 | 43.01818 | 4.005455 | 50.04318 | 35.03409 | 41.025 | 41.025
[23 empty] | 2Stdev | 2.147633 | 1136.692 | 879.052 | 2716.038 | 9877.352 | 49.21255 | 958.925 | 2376.9 | 1.792939 | 244.0511 | 225.1512 | 1.603379 | 1.553956 | 2.0168 | 5.299487 | 0 | 1.10913 | 1.902063 | 1.878576 | 1.670867 | 3.200132 | 2.24079 | 2.202689 | 1.721859 | 1.207263 | 2.641205 | 1.717532 | 1.879201 | 1.796826 | 1.63751 | 1.716602 | 0.9329305 | 1.363027 | 1.345857 | 2.356956 | 2.93602 | 1.456719 | 1.699764 | 2.299793 | 1.869998 | 2.090004 | 2.091076 | 0.2804466 | 3.102706 | 2.089595 | 2.219208 | 2.149364
[23 empty] | % | 4.991592 | 4.25431 | 4.047662 | 3.704093 | 3.970334 | 5.717706 | 3.7889 | 4.616804 | 3.446453 | 3.282924 | 3.028826 | 3.643291 | 3.698493 | 4.799828 | 2.40836 | 0 | 2.772037 | 3.278648 | 4.470381 | 3.976964 | 5.921186 | 4.147866 | 4.077338 | 5.377373 | 4.470216 | 3.804649 | 4.087371 | 4.471626 | 4.275381 | 3.897145 | 4.398981 | 4.054617 | 3.585627 | 4.638706 | 5.476952 | 4.380336 | 3.724325 | 4.104132 | 4.463648 | 4.792353 | 5.222044 | 4.860913 | 7.001618 | 6.200058 | 5.964461 | 5.409404 | 5.239158

## Solution ICPMS
Sample code |  | wt% |  |  | mg/kg
|  | Al | P | Ca | SREE (mg/kg) | Mg | Al | V | Cr | Mn | Co | Ni | Zn | Sn | Sc | Ti | Ga | Ge | Zr | La | Ce | Pr | Nd | Sm | Eu | Gd | Tb | Dy | Y | Ho | Er | Tm | Yb | Lu | Ta | Th | U | Sn
MS 50 | and | 0.1968235 | BD | 0.002719912 | 0.9888709 | 1436.315 | 1913.365 | 947.2011 | 1.99913 | 1105.56 | 34.05917 | 16.09235 | 92.95463 | 2.246501 | 0.5130798 | 2901.772 | 22.45846 | 4.935985 | 1.527181 | 0.1901768 | 0.1610989 | 0.01187162 | 0.0407395 | 0.008531335 | 0.001847727 | 0.01420875 | 0.0004570084 | 0.03196075 | 0.3533773 | 0.01124293 | 0.04787094 | 0.01243864 | 0.08660978 | 0.01643892 | 0.03039127 | 0.02234185 | 0.05381257 | 2.246501
MS 60 | and | 2.524291 | BD | 0.5048337 | 38.1138 | 8440.933 | 24539.18 | 214.705 | 62.2496 | 1484.703 | 3.297323 | 6.180164 | BD | 1.399657 | 24.48145 | 4794.899 | 27.26405 | 2.055832 | 26.33683 | 2.87077 | 5.98316 | 0.8357059 | 4.231267 | 1.438923 | 0.4728275 | 1.928362 | 0.3371451 | 2.358581 | 13.68162 | 0.51188 | 1.509343 | 0.2344741 | 1.50083 | 0.2189146 | 0.2650906 | 1.157288 | 0.4491872 | 1.399657
MS 54 | and | 0.1999948 | BD | 0.02283347 | 9.783956 | 822.8793 | 1944.193 | 831.1798 | 5.011632 | 1395.482 | 25.73907 | 14.77929 | 49.74537 | 2.659816 | 0.5317428 | 4392.172 | 11.16815 | 4.849462 | 21.54129 | 1.158193 | 2.323873 | 0.3067842 | 1.294859 | 0.3292882 | 0.06895689 | 0.3691038 | 0.06104738 | 0.4287746 | 2.666075 | 0.09317467 | 0.2933161 | 0.04777138 | 0.3011364 | 0.0416021 | 0.1200245 | 0.5671644 | 0.2216088 | 2.659816
kach8 | and | 0.5950689 | 0.06196319 | 0.4091022 | 4.011215 | 3246.952 | 5251.06 | 1276.648 | BD | 1855.223 | 47.29363 | 27.2374 | 120.2922 | 2.757392 | 12.17905 | 5637.037 | 21.18392 | 5.374237 | 34.55322 | 0.4944568 | 0.9566557 | 0.1240122 | 0.5163443 | 0.1361303 | 0.03170067 | 0.1545563 | 0.02094985 | 0.1812907 | 1.029644 | 0.0368382 | 0.1269484 | 0.02037125 | 0.1596406 | 0.02167641 | 0.1071273 | 0.2967338 | 0.1600649 | 2.757392
#17 | and | 2.773387 | 0.09863975 | 0 | 2.109979 | 2231.437 | 24978.04 | 1353.978 | 38.71845 | 978.9512 | 39.2796 | 19.49814 | 101.2653 | 3.037789 | 3.371954 | 3224.875 | 26.17632 | 4.153965 | 11.30078 | 0.5061365 | 0.4159806 | 0.04018635 | 0.1616591 | 0.0312783 | 0.007712629 | 0.04009832 | BD | 0.05920194 | 0.6278813 | 0.01413097 | 0.07510197 | 0.0135086 | 0.1057261 | 0.01137673 | BD | 0.1941799 | 0.2884391 | 3.037789
sarb4 | and | 1.899349 | 0.2113788 | 2.31615 | 42.24102 | 1386.685 | 18830.75 | 3285.429 | 94.18391 | 2951.569 | 14.48589 | 35.25671 | 221.0661 | 5.598617 | 4.838108 | 2881.001 | 47.47418 | 14.90092 | 95.90295 | 6.001533 | 13.39617 | 1.588577 | 6.752574 | 1.708639 | 0.2900235 | 1.558082 | 0.1781976 | 1.176442 | 6.908881 | 0.2634774 | 0.9308598 | 0.1425602 | 1.182111 | 0.1628903 | BD | 1.481704 | 2.049271 | 5.598617
mg1 | IOA | 0.1098533 | 0.07015676 | 0 | 2.060778 | 1830.731 | 968.1252 | 1136.444 | 0.3039528 | 349.7154 | 123.3937 | 135.6576 | 5.026886 | 3.553611 | 0.9606403 | 814.6668 | 23.71352 | 5.439419 | BD | 0.2995236 | 0.657653 | 0.08393811 | 0.2799803 | 0.05088414 | 0.003486181 | 0.0568525 | BD | 0.06606858 | 0.4445469 | 0.01608447 | 0.05049504 | 0.007281623 | 0.04398339 | BD | BD | 0.02785531 | BD | 3.553611
03nuk15 | IOA | 0.1033439 | 0 | 0 | 400.1767 | 187.3642 | 900.2472 | 1088.298 | 8.461 | 119.9423 | 36.05206 | 459.6119 | 4.352072 | 3.100298 | 3.141592 | 4747.061 | 10.83358 | 6.639898 | BD | 34.13158 | 85.40387 | 10.37386 | 38.8437 | 7.117361 | 1.082188 | 13.0036 | 2.885901 | 22.48164 | 143.2685 | 5.381202 | 16.8719 | 2.361462 | 14.94526 | 2.024623 | 0.2019565 | 2.823739 | 10.15775 | 3.100298
eks73m | IOA | 0.02593815 | 0.07446089 | 0 | 23.13932 | 37.78684 | 210.5465 | 571.7134 | BD | 243.0154 | 5.101693 | 108.1799 | 7.741511 | 18.69142 | 3.049709 | 411.7759 | 4.498051 | 5.891123 | 0.8591951 | 1.693863 | 5.476587 | 0.7578799 | 3.098234 | 0.6984647 | 0.09147696 | 0.9125472 | 0.1727846 | 1.324437 | 6.383736 | 0.3121256 | 1.019217 | 0.1481697 | 0.9341569 | 0.1156383 | 0.7103802 | 1.935742 | 0.4284367 | 18.69142
03luossoi | IOA | 0.4249405 | 0.1352986 | 0.2387842 | 57.80089 | 614.3832 | 3767.987 | 863.4636 | 14.94258 | 423.2108 | 63.14833 | 91.62164 | BD | BD | 3.555632 | 4400.767 | 6.949589 | 5.407393 | 95.66713 | 6.493349 | 15.44948 | 2.030367 | 8.375758 | 2.042907 | 0.3050705 | 2.212623 | 0.3772755 | 2.630928 | 13.02875 | 0.5539252 | 1.75315 | 0.2785663 | 1.993167 | 0.2755728 | 0.4672694 | 0.7830358 | 0.669969 | BD
EK 66902 | IOA | 0.02027803 | BD | 0.005164856 | 103.2952 | 140.1886 | 197.1272 | 232.6272 | 2.582354 | 196.0461 | 12.68186 | 56.57994 | 54.21392 | 11.47515 | 3.211318 | 2143.138 | 2.828086 | 5.204219 | 1.459798 | 20.03291 | 43.62082 | 5.567881 | 20.24152 | 3.198826 | 0.4930395 | 2.030121 | 0.4000219 | 1.064225 | 4.339974 | 0.380961 | 0.6971804 | 0.2867728 | 0.6594166 | 0.2815167 | 0.7977793 | 0.7626589 | 0.4522117 | 11.47515
MER 4 | IOA | 0.0353147 | BD | 0.02429917 | 19.69478 | 144.0848 | 343.302 | 415.7096 | 3.473238 | 374.2171 | 56.87373 | 81.96117 | 8.400826 | 3.917043 | 1.352868 | 1193.831 | 9.916509 | 4.486329 | 0.7650972 | 1.230244 | 5.636069 | 1.030854 | 4.711457 | 0.9934857 | 0.4266241 | 0.813043 | 0.1094678 | 0.6277121 | 3.284253 | 0.1198421 | 0.3419959 | 0.04971967 | 0.2854492 | 0.03456681 | 0.07045627 | 0.3445127 | 0.2780595 | 3.917043
TUOL 178M | IOA | 0.04024794 | BD | 0.0032356 | 5.082734 | 31.86939 | 391.259 | 269.3755 | 3.232593 | 35.31479 | 10.01012 | 62.8356 | BD | 4.048415 | 1.448895 | 1295.591 | 7.577127 | 4.730662 | 15.24235 | 0.8218489 | 1.543139 | 0.1523409 | 0.4892123 | 0.1495209 | 0.0355008 | 0.1486458 | 0.02827897 | 0.211249 | 1.086558 | 0.04618631 | 0.1478129 | 0.02776012 | 0.1731886 | 0.02149063 | 0.4178161 | 0.2242194 | 0.1619498 | 4.048415
O3REKO 7 | IOA | 0.7394578 | BD | 0.001224958 | 47.83026 | 676.7323 | 7188.432 | 451.4396 | 21.16825 | 24.78684 | 14.73949 | 66.86186 | BD | 2.516367 | 3.106775 | 2983.344 | 49.39425 | 4.899673 | BD | 11.47119 | 21.23391 | 2.378261 | 9.405899 | 1.360553 | 0.1560461 | 0.8092017 | 0.05799919 | 0.1912184 | 0.5755846 | 0.02845909 | 0.07432542 | 0.01158611 | 0.06949847 | 0.006521357 | 0.07521876 | 0.2426122 | 1.03376 | 2.516367
MG 2 | IOA | 0.04609987 | BD | 0.00368459 | 0.1335468 | 699.2462 | 448.1469 | 525.8402 | 4.056393 | 163.791 | 54.08454 | 62.32997 | 7.133364 | 2.415286 | 0.4039323 | 399.5397 | 12.66449 | 4.767037 | BD | 0.03028612 | 0.07618202 | 0.005129891 | 0.01400683 | 0.0003400138 | BD | BD | BD | BD | 0.0009437772 | 0.000360123 | 0.00235383 | 0.002357629 | 0.001586586 | BD | 0.04366293 | 0.006763549 | 0.005826766 | 2.415286
O3REKO 3 | IOA | 0.1013655 | BD | 0.009797192 | 9.666547 | 130.4471 | 985.3959 | 493.9903 | 67.74494 | 20.25494 | 12.21974 | 77.23085 | 7.565758 | 0.5133646 | 1.074359 | 2694.117 | 7.23739 | 4.200635 | BD | 2.424927 | 3.39155 | 0.283484 | 0.8970063 | 0.1616495 | 0.03501476 | 0.1919453 | 0.02866798 | 0.2533286 | 1.453217 | 0.05930656 | 0.1837406 | 0.03884237 | 0.2336784 | 0.03018896 | 0.1029811 | 0.7742464 | 4.942012 | 0.5133646
MER 4B | IOA | BD | 0.01156367 | 0.0007810743 | 9.397039 | 92.55497 | 248.5028 | 422.678 | 6.796263 | 377.3085 | 58.17469 | 83.68632 | 4.400289 | 1.253692 | 1.235736 | 681.9146 | 10.7008 | 4.72485 | BD | 0.6284725 | 2.700189 | 0.4786524 | 2.207982 | 0.4400922 | 0.200822 | 0.382419 | 0.05143069 | 0.3091098 | 1.586297 | 0.05870301 | 0.1709788 | 0.02536826 | 0.1406537 | 0.01586937 | 0.03992483 | 0.2685906 | 0.2363155 | 1.253692
pah | IOCG | 0.06824944 | 0.05125786 | 0 | 3.403133 | 383.3751 | 592.8231 | 345.1447 | BD | 221.5437 | 192.7149 | 258.8181 | 7.348743 | BD | 3.371322 | 69.46141 | 36.80944 | 8.606885 | BD | 0.3100934 | 0.6021822 | 0.07972149 | 0.3449662 | 0.08702466 | 0.0410483 | 0.1419755 | 0.02353888 | 0.2462411 | 1.064303 | 0.05421541 | 0.1782645 | 0.02673567 | 0.1851739 | 0.01764919 | BD | 0.08829522 | 1.486761 | BD
G3.1 | IOCG | 0.01949142 | BD | 0.001271117 | 10.41326 | 846.9802 | 189.4803 | 666.0336 | 7.558434 | 1210.838 | 43.63906 | 76.67843 | BD | 6.183005 | 1.805068 | 828.5879 | 4.838934 | 4.283704 | BD | 2.127531 | 3.912855 | 0.5511863 | 1.758064 | 0.3233548 | 0.1316095 | 0.2410929 | 0.11799 | 0.1694519 | 0.4476813 | 0.1219371 | 0.1467674 | 0.1159026 | 0.138469 | 0.1093707 | 0.2626337 | 0.6475519 | 0.3277973 | 6.183005
KISK 1 | IOCG | 0.3667098 | BD | 0.001740771 | 1.274991 | 24.87357 | 3564.866 | 172.2455 | 60.12961 | 14.12711 | 3.740353 | 8.243201 | BD | 12.85757 | 9.72787 | 5820.793 | 30.30467 | 3.919457 | 3.308568 | 0.1811099 | 0.3653217 | 0.04020829 | 0.1571473 | 0.03804677 | 0.01669789 | 0.03798261 | 0.00445007 | 0.04786714 | 0.2777858 | 0.01232479 | 0.03911513 | 0.009275385 | 0.04350413 | 0.004154491 | 0.5651245 | 0.1398133 | 0.4162914 | 12.85757
PAH 106.37M | IOCG | 0.02938644 | BD | 0.004977367 | 2.355443 | 170.9497 | 285.672 | 143.9104 | 4.145058 | 98.64311 | 79.57286 | 114.1271 | 6.800677 | 0.0471723 | 1.651459 | 51.29115 | 18.05278 | 5.926116 | BD | 0.3328653 | 0.5170515 | 0.06091135 | 0.2472993 | 0.0597586 | 0.02471031 | 0.07783667 | 0.0138733 | 0.1212626 | 0.6784213 | 0.02724527 | 0.08777334 | 0.01404269 | 0.08295464 | 0.009437324 | 0.04922438 | 0.03395354 | 0.5049475 | 0.0471723
MS 29 | lst | 0.03728317 | BD | 0.008257929 | 1.477429 | 89.71737 | 362.4379 | 1102.013 | 7.651601 | 138.9246 | 0.65881 | 17.32595 | BD | 0.609021 | 0.5395736 | 528.0994 | 4.810495 | 5.495614 | BD | 0.06960853 | 0.2059065 | 0.01589834 | 0.07492201 | 0.05011285 | 0.02669305 | 0.07846974 | 0.01231309 | 0.1248414 | 0.6276746 | 0.02633725 | 0.07154494 | 0.01448962 | 0.07303984 | 0.005576996 | 0.0521884 | 0.08829855 | 0.1596129 | 0.609021
SOK 6 | lst | 0.1119092 | BD | 0.03971611 | 17.49784 | 335.4803 | 1087.894 | 648.7123 | 4.261555 | 159.1947 | 1.310418 | 6.114768 | BD | BD | 0.8276525 | 235.9892 | 6.725316 | 4.655438 | BD | 2.860228 | 7.000957 | 0.8397115 | 3.289746 | 0.5610839 | 0.06533745 | 0.5083023 | 0.0578371 | 0.3120536 | 1.582738 | 0.05789647 | 0.1596286 | 0.02463448 | 0.1528119 | 0.02487664 | 0.04647195 | 0.3928307 | 0.3380748 | BD
MS 26 | lst | 0.08069549 | BD | 0.01392916 | 2.089671 | 154.8378 | 784.4586 | 636.2352 | 5.836523 | 162.4191 | 1.173488 | 11.72525 | 2.40698 | BD | 0.2792251 | 255.0766 | 6.699118 | 4.714677 | BD | 0.2488654 | 0.5479185 | 0.03943775 | 0.1674797 | 0.05570984 | 0.008208181 | 0.07266422 | 0.01187473 | 0.09803252 | 0.6373982 | 0.02277288 | 0.07195658 | 0.01335305 | 0.082462 | 0.01153727 | 0.0307591 | 0.2190267 | 0.1141566 | BD
SR3 (47) | lst | 0.464658 | BD | 0.2650485 | 13.04068 | 4959.276 | 4517.043 | 1022.545 | 25.03927 | 309.7455 | 1.497231 | 10.02549 | 11.02708 | 0.03735342 | 2.397412 | 998.6505 | 4.517538 | 4.199217 | 4.916049 | 0.9562955 | 2.936013 | 0.4444808 | 2.017373 | 0.5282071 | 0.1515977 | 0.589113 | 0.09335557 | 0.6392478 | 3.68874 | 0.1347894 | 0.3935277 | 0.05741204 | 0.3594311 | 0.05109986 | 0.06615961 | 0.3536513 | 0.3226221 | 0.03735342
MS 21 | lst | 0.2658167 | BD | 0.06156724 | 1.461287 | 511.4799 | 2584.063 | 236.5557 | 6.559084 | 841.7702 | 20.27876 | 12.0816 | 62.28985 | BD | 0.3663357 | 390.6206 | 3.889828 | 3.960545 | 0.001461572 | 0.1662967 | 0.2621288 | 0.03375812 | 0.1687125 | 0.05188803 | 0.0159548 | 0.06773296 | 0.004604412 | 0.06905932 | 0.4743588 | 0.01809336 | 0.05446491 | 0.013282 | 0.05961709 | 0.001334762 | 0.1812339 | 0.0537035 | 0.04148586 | BD
MS 20 | lst | 0.07553302 | BD | 0.006400599 | 2.335522 | 22.51408 | 734.2731 | 304.7729 | 3.551219 | 11.95049 | 0.1700091 | 0.4177112 | 9.897429 | 14.41661 | 4.316382 | 315.503 | 1.600168 | 4.453937 | BD | 0.2285512 | 1.236809 | 0.03936394 | 0.1640591 | 0.05086396 | 0.01523442 | 0.06933662 | 0.008179694 | 0.07823762 | 0.3339892 | 0.01570375 | 0.04028877 | 0.007290535 | 0.04298514 | 0.004628527 | 0.0480413 | 0.3116588 | 0.521191 | 14.41661
MS 48 | lst | 0.3501758 | BD | 0.1928111 | 3.118156 | 4048.768 | 3404.136 | 704.5398 | 6.525008 | 578.9904 | 23.27104 | 12.48086 | 35.18279 | 1.226088 | 2.556992 | 1743.043 | 9.392292 | 3.988821 | 6.903881 | 0.3594616 | 0.8131723 | 0.07619232 | 0.3208443 | 0.08395632 | 0.01760673 | 0.1021642 | 0.01424938 | 0.1242233 | 0.8848274 | 0.02867613 | 0.09696405 | 0.01900336 | 0.1472463 | 0.02956803 | 0.06081858 | 0.08851014 | 0.05369227 | 1.226088
SOK 5 | lst | 0.4265391 | BD | 0.08182216 | 7.098961 | 968.2587 | 4146.48 | 697.0686 | 27.71639 | 638.6843 | 0.2631865 | 6.710692 | 111.4121 | BD | 1.553451 | 1441.773 | 4.298113 | 4.257426 | 7.116899 | 0.8369408 | 1.720403 | 0.2170641 | 0.9086746 | 0.2502037 | 0.06157667 | 0.2954968 | 0.05403654 | 0.3339623 | 1.863372 | 0.07716515 | 0.2119893 | 0.04082639 | 0.1947033 | 0.03254563 | 0.1368746 | 0.2024791 | 0.09378108 | BD
MS 4 | lst | 0.1007894 | BD | 0.01233841 | 0.5560751 | 336.9887 | 979.7955 | 551.4174 | 5.543295 | 596.5615 | 18.77683 | 17.2892 | 29.31001 | 0.1373347 | 0.2618945 | 1957.448 | 13.63381 | 4.473341 | BD | 0.04173888 | 0.05820176 | 0.01742021 | 0.02564938 | 0.01801325 | 0.01516267 | 0.01895777 | 0.01028289 | 0.02754719 | 0.2276946 | 0.0163668 | 0.02513395 | 0.01781158 | 0.02607516 | 0.01001902 | 0.1293725 | 0.06704386 | 0.03461375 | 0.1373347
MS 23 | lst | 0.1469358 | BD | 0.006149815 | 0.4528739 | 430.0709 | 1428.396 | 389.9772 | 3.61567 | 1164.857 | 26.27063 | 13.88247 | 97.43386 | 0.1572653 | 0.1167157 | 1406.147 | 9.798015 | 4.016662 | BD | 0.03073948 | 0.03701346 | 0.008422333 | 0.03585986 | 0.01742207 | 0.007674743 | 0.01929199 | 0.004635709 | 0.02597319 | 0.197505 | 0.009322322 | 0.02259938 | 0.009829881 | 0.02264866 | 0.003935865 | 0.08329135 | 0.03196734 | 0.01038336 | 0.1572653
MS 55 | lst | 0.04531105 | BD | 0.01050878 | 0.6102491 | 107.6726 | 440.4787 | 400.2422 | 12.20514 | 94.53305 | 1.279966 | 4.986945 | 5.776282 | 0.7026619 | 0.1856174 | 139.6572 | 4.504843 | 4.653031 | BD | 0.08437072 | 0.08992662 | 0.008331715 | 0.03459376 | 0.01893891 | 0.006090308 | 0.01609649 | 0.002438508 | 0.01951771 | 0.2334128 | 0.01004289 | 0.02711659 | 0.01251986 | 0.03926967 | 0.007582584 | 0.09919407 | 0.08251339 | 0.2181757 | 0.7026619
MS 9 | lst | 0.17573 | BD | 0.01036495 | 1.38936 | 1458.891 | 1708.31 | 830.0728 | 3.358538 | 959.9041 | 34.58312 | 14.28928 | 82.97592 | 2.860259 | 0.5292484 | 2280.107 | 19.43449 | 4.562027 | BD | 0.2008791 | 0.9781949 | 0.01986095 | 0.05360814 | 0.007955219 | 0.003780599 | 0.01164566 | BD | 0.008328088 | 0.07443048 | 0.003673865 | 0.009354626 | 0.005849942 | 0.01179787 | BD | 0.07902901 | 0.0234668 | 0.02204735 | 2.860259
MS 5 | lst | 0.08264184 | BD | 0.05077592 | 1.647655 | 3466.621 | 803.3795 | 373.6364 | 3.104501 | 373.2815 | 27.77508 | 12.39008 | 36.08618 | 2.605834 | 0.1328087 | 163.4545 | 2.138117 | 4.461214 | BD | 0.3006919 | 0.4576276 | 0.03416778 | 0.1430379 | 0.03792869 | 0.005466042 | 0.04982617 | 0.00525982 | 0.06060114 | 0.3971474 | 0.01553807 | 0.046766 | 0.01251306 | 0.07173778 | 0.009345701 | 0.09346461 | 0.09651839 | 0.07441703 | 2.605834
MS 30 | lst | 0.08202327 | BD | 0.01444978 | 1.737521 | 165.2635 | 797.3663 | 1500.758 | 21.41472 | 142.676 | 3.344519 | 32.95079 | 8.983707 | BD | 0.2187225 | 729.6016 | 10.2811 | 4.665941 | 27.6838 | 0.2109549 | 0.3907646 | 0.0432271 | 0.1661539 | 0.03280546 | 0.009068469 | 0.03349459 | 0.002239168 | 0.04273619 | 0.5387184 | 0.01485569 | 0.06859905 | 0.0171578 | 0.137493 | 0.02925286 | 0.06481809 | 0.5298582 | 0.4135064 | BD
kach1 | lst | 1.209829 | 0.1014143 | 0.7841708 | 4.033529 | 4740.107 | 10746.17 | 1695.19 | 32.69299 | 729.8527 | 38.84894 | 23.67596 | 49.8552 | 1.025922 | 6.758094 | 1508.482 | 16.61315 | 4.879889 | 23.91161 | 0.483297 | 0.9168094 | 0.1181502 | 0.5316291 | 0.128214 | 0.02773663 | 0.1521921 | 0.01539829 | 0.1944145 | 1.042476 | 0.03959827 | 0.1379683 | 0.02037169 | 0.197596 | 0.02767752 | BD | 0.1863149 | 0.1348154 | 1.025922
sarb6 | lst | 0.07463848 | 1.130844 | 0 | 2.321352 | 924.7133 | 417.1656 | 1018.782 | 1.516085 | 1048.539 | 17.25652 | BD | 135.9279 | BD | BD | 990.9087 | BD | BD | BD | 0.2979181 | 0.554806 | 0.05074242 | 0.328674 | 0.02677628 | 0.01430463 | 0.09648279 | BD | 0.05570332 | 0.7055299 | BD | 0.07308736 | 0.01584396 | 0.1014836 | BD | BD | 0.1198293 | BD | BD
sarb7 | lst | 2.754093 | 0.105529 | 4.754415 | 162.5859 | 2266.027 | 27227.52 | 795.084 | 14.61016 | 1052.737 | 2.31555 | 3.409429 | 7.159629 | 0.7734331 | 2.072097 | 966.2923 | 26.65123 | 6.329294 | 7.992238 | 40.97331 | 73.27422 | 7.198752 | 23.68489 | 2.773936 | 1.265959 | 2.175341 | 0.22746 | 1.306335 | 7.408906 | 0.2665155 | 0.8191751 | 0.1182752 | 0.933998 | 0.158855 | 0.1578342 | 0.4803187 | 3.864802 | 0.7734331
#53 | lst | 0.242749 | 0.07368516 | 0.0801155 | 2.338948 | 7877.909 | 2169.288 | 1182.578 | 2.96677 | 1034.068 | 66.17484 | 24.87563 | 77.79389 | 3.456533 | 0.5461782 | 562.0728 | 10.43464 | 5.390067 | 1.643863 | 0.5980362 | 0.6160528 | 0.06758121 | 0.2417541 | 0.06081263 | 0.007237777 | 0.05689509 | BD | 0.07219792 | 0.4317435 | 0.01534544 | 0.05912049 | 0.01064945 | 0.0933068 | 0.008214152 | 0.107008 | 0.3511833 | 0.1614952 | 3.456533
#34 | lst | 0.08782956 | 0.0633632 | 0 | 0.2693768 | 83.71839 | 759.8545 | 218.3646 | BD | 163.0424 | 2.188907 | 1.146018 | BD | 1.959807 | 0.2714395 | 51.66552 | 8.61413 | 6.270928 | BD | 0.03642718 | 0.02239704 | 0.009165683 | 0.02768359 | 0.01135667 | 0.0006631761 | 0.01021835 | BD | 0.01350031 | 0.1052832 | 0.002158381 | 0.0129842 | BD | 0.01753902 | BD | BD | 0.07809468 | 0.5826592 | 1.959807
#18 | lst | 0.3304967 | 0.1353179 | 0 | 5.060776 | 207.189 | 2941.018 | 816.0983 | 142.1684 | 106.3027 | 0.9428645 | 8.422969 | BD | BD | 0.8167127 | 646.9978 | 18.28319 | 3.038488 | 198.526 | 0.07230417 | 0.2324493 | 0.04045522 | 0.239668 | 0.100913 | 0.05516484 | 0.1564197 | 0.01394845 | 0.2139944 | 2.353397 | 0.07136123 | 0.3672727 | 0.08028506 | 0.8695842 | 0.1935582 | BD | 1.527318 | 1.540082 | BD
kach3 | lst | 0.4147473 | 0.09450911 | 0.1165389 | 2.454935 | 2933.67 | 3684.43 | 1514.848 | 3.479451 | 1799.085 | 30.00094 | 24.65856 | 91.47428 | 2.90885 | 1.921583 | 1312.345 | 14.1823 | 5.217136 | BD | 0.6334189 | 0.6219488 | 0.06840396 | 0.2510169 | 0.05305178 | 0.01215266 | 0.06067348 | 0.002320521 | 0.07825264 | 0.4703597 | 0.01742236 | 0.06552902 | 0.01209897 | 0.09884599 | 0.00943927 | BD | 0.2517095 | 0.2505021 | 2.90885