## Sheet1
| Control | SBF | Human plasma |  |  | Control | SBF | Human plasma |  | Control | SBF | Human plasma |  | Control | SBF | Human plasma |  | Control | SBF | Human plasma |  | Control | SBF | Human plasma |  | Control | SBF | Human plasma | 0
Aquacell | 10.54 | 31.44 | 14.81 |  | Atrauman | 10.93 | 17.97 | 13.51 | Kaltostat | 14.61 | 27.6 | 18.76 | Kerracel | 8.9 | 36.14 | 28.3 | Kerramax | 11.9 | 16.72 | 7.95 | Melolin | 13.5 | 10.71 | 10.6 | N-A | 26.04 | 25.95 | 28.79
| 13.65 | 43.55 | 24.72 |  |  | 11.13 | 16.02 | 15.84 |  | 6.01 | 26.71 | 18.47 |  | 9.9 | 27.37 | 25.12 |  | 8.63 | 13.85 | 7.8 |  | 11.53 | 10.46 | 13.08 |  | 24.05 | 27.7 | 32.01
| 11.82 | 25 | 39.77 |  |  | 11.84 | 16.92 | 12.34 |  | 12.39 | 32.93 | 13.34 |  | 9.5 | 51.35 | 32.89 |  | 11.51 | 4.039 | 8.9 |  | 9.2 | 14.81 | 13.91 |  | 31.93 |  | 22.76
| 12.55 | 25.95 | 12.35 |  |  | 12.05 | 14.87 | 10.55 |  | 18.21 | 30.14 | 23 |  | 10.3 | 40.45 | 24.24 |  | 20.66 | 3.5 | 4.7 |  | 10.78 | 10.71 | 14.64 |  | 28.02 |  | 24.95
| 12.21 |  | 14.57 |  |  |  |  | 15.19 |  | 14.44 |  |  |  | 9.7 |  | 26.07 |  | 12.82 |  | 11.58 |  | 10.75 |  | 7.6 |  | 24.72
[14 empty] | 11.69 |  | 19.53 |  | 14.47 |  | 11.61 |  | 12.05 |  | 13.15 |  | 17.04
| 12.154 | 31.485 | 21.244 |  |  | 11.4875 | 16.445 | 13.486 |  | 13.132 | 29.345 | 18.3925 |  | 9.998333 | 38.8275 | 26.025 |  | 13.33167 | 9.52725 | 8.756667 |  | 11.30167 | 11.6725 | 12.16333 |  | 25.3 | 26.825 | 27.1275
| 1.130765 | 8.529512 | 11.40545 |  |  | 0.5413794 | 1.318143 | 2.143532 |  | 4.498746 | 2.797171 | 3.953811 |  | 0.9493243 | 9.965649 | 4.438381 |  | 4.067822 | 6.754516 | 2.613646 |  | 1.444873 | 2.094984 | 2.617882 |  | 4.940231 | 1.237437 | 4.099564
|  | Control | SBF | Human plasma
| Melolin | 11.30167 | 11.6725 | 12.16333
| Atrauman | 11.4875 | 16.445 | 13.486
| Kerramax | 13.33167 | 9.52725 | 8.756667
| Aquacel | 12.154 | 31.485 | 21.244
| Kerracel | 9.998333 | 38.8275 | 26.025
| N-A | 25.3 | 26.825 | 27.1275
| Kaltostat | 13.132 | 29.345 | 18.3925