## Sheet1
Melolin 3 layer
Melolin 1 layers
[6 empty] | MVTR |  |  | Atrauman |  |  |  |  | 46.9
|  |  |  | 459.4 | 357.4 | 102 |  |  | NA |  |  |  |  | 46.1
|  |  |  | 474 | 288 | 186 |  |  | Aquacel |  |  |  |  | 0.56569
[6 empty] | 59.397 |  |  | Kerramax 1 layer
[6 empty] | 144 |  |  | Kerramax 3 layers
Kerracel
|  |  |  | 344.4 | 207.1 | 137.3 |  |  | Kaltostat |  |  | 5.6666 | 94.3447
|  |  |  | 311.2 | 229.4 | 81.8 | [5 empty] | 2.05 | 39.2444
[6 empty] | 39.2444 | [5 empty] | 10.5445 | 17.1
[6 empty] | 109.55 | [5 empty] | 30.4316 | 0.56569
|  |  |  | 42.8 | 25.5 | 17.3 | [5 empty] | 14.0624 | 40.4688
|  |  |  | 41 | 24.1 | 16.9 | [5 empty] | 1.75 | 92.6293
[6 empty] | 50.4422 | [5 empty] | 10.6131 | 112.8218
[6 empty] | 17.1 | [5 empty] | 148.3044 | 14.3543
|  |  |  | 80.9 | 34 | 46.9 | [5 empty] | 94.3447 | 18.5262
|  |  |  | 77.6 | 31.5 | 46.1
41.0615
46.5
|  |  |  | 321 | 224.5 | 96.5
|  |  |  | 310.2 | 185.6 | 124.6 | [9 empty] | Mean | SD
[6 empty] | 40.4688 |  |  |  | Atrauman |  |  |  |  | Atrauman N | 32.5194 | 10.5445
[6 empty] | 110.55 |  |  |  | Atrauman Hyperglycaemic |  |  |  |  | Atrauman G | 50.4422 | 17.1
|  |  |  | 780.8 | 591.9 | 188.9
|  |  |  | 877.6 | 469.6 | 408 |  |  |  | Melolin 3 layer |  |  |  |  | Melolin 3 layers N | 188.2681 | 5.6666
[6 empty] | 92.6293 |  |  |  | Melolin 3 layer Hyperglyacaemic |  |  |  |  | Melolin 3 layers G | 144 | 94.3447
[6 empty] | 298.45 |  |  |  | Melolin 1 layers |  |  |  |  | Melolin 1 layer N | 669.675 | 2.05
|  |  |  | 718.7 | 548.5 | 170.2 |  |  |  | Melolin 1 layer Hyperglycaemic |  |  |  |  | Melolin 1 layer G | 109.55 | 39.2444
|  |  |  | 868.2 | 483 | 385.2
[6 empty] | 112.8218 |  |  |  | Kerramax 1 layer | 3 layer |  |  |  | Kerramax 3 layers N | 376.8083 | 1.75
[6 empty] | 277.7 |  |  |  | Kerramax 3 layer Hyperglycaemic |  |  |  |  | Kerramax 3 layers G | 298.45 | 92.6293
[10 empty] | Kerramax 1 layer |  |  |  |  | Kerramax 1 layer N | 695.8653 | 10.6131
|  |  |  | 467.6 | 346.8 | 120.8 |  |  |  | Kerramax 1 layer Hyperglycaemic |  |  |  |  | Kerramax 1 layer G | 277.7 | 112.8218
|  |  |  | 507.8 | 366.7 | 141.1
[6 empty] | 14.3543 |  |  |  | Aquacel |  |  |  |  | Aquacel N | 269.7458 | 14.0624
[6 empty] | 130.95 |  |  |  | Aquacel Hyperglycaemic |  |  |  |  | Aquacel G | 110.55 | 40.4688
|  |  |  | 345.5 | 202.1 | 143.4 |  |  |  | Kerracel |  |  |  |  | Kerracel N | 288.6125 | 148.3044
|  |  |  | 345.6 | 228.4 | 117.2 |  |  |  | Kerracel Hyperglycaemic |  |  |  |  | Kerracel G | 130.95 | 14.3543
18.5262
[6 empty] | 130.3 |  |  |  | N-A |  |  |  |  | N-A N | 67.3875 | 30.4316
[10 empty] | N-A Hyperglycaemic |  |  |  |  | N-A G | 46.5 | 0.56569
[10 empty] | Kaltostat |  |  |  |  | Kaltostat N | 165.7958 | 94.3447
[10 empty] | Kaltostat Hyperglycaemic |  |  |  |  | Kaltostat G | 130.3 | 18.5262
| Melolin 3 layer | Melolin 1 layers | Atrauman | N-A | Aquacel | Kerramax 1 layer | Kerramax 1 layer | Kerracel | Kaltostat
Non-Diabetic | 188.2681 | 669.675 | 32.5194 | 67.3875 | 269.7458 | 376.8083 | 695.8653 | 288.6125 | 165.7958
Diabetic | 144 | 109.55 | 50.4422 | 46.5 | 110.55 | 298.45 | 277.7 | 130.95 | 130.3
[10 empty] | Non-Diabetic | Diabetic
[9 empty] | Melolin 3 layer | 188.2681 | 144
[9 empty] | Melolin 1 layers | 669.675 | 109.55
[9 empty] | Atrauman | 32.5194 | 50.4422
[9 empty] | N-A | 67.3875 | 46.5
[9 empty] | Aquacel | 269.7458 | 110.55
[9 empty] | Kerramax 1 layer | 376.8083 | 298.45
[9 empty] | Kerramax 1 layer | 695.8653 | 277.7
[9 empty] | Kerracel | 288.6125 | 130.95
[9 empty] | Kaltostat | 165.7958 | 130.3