## Sheet2
| 1h | 3h | 7h | 24h |  | 1h | 3h | 7h | 24h
Atrauman | 65.15 | 56.9 | 54.85 | 62 | Atrauman | 14.63711 | 0.7071068 | 9.121677 | 23.1931
Atrauman Hyperglycemia | 27.3 | 54.55 | 70.9 | 58.25 | Atrauman Hyperglycemia | 16.5463 | 1.343503 | 19.94041 | 30.05204
Melolin | 551.55 | 607.45 | 551 | 546.8 | Melolin | 12.65721 | 18.03122 | 36.76955 | 39.03229
Melolin Hyperglycemia | 440.3 | 441.3 | 408.15 | 400.2 | Melolin Hyperglycemia | 7.071068 | 20.08183 | 27.50645 | 48.22468
Kerramax | 926.95 | 1741.1 | 1908.95 | 1767.15 | Kerramax | 83.22647 | 436.2849 | 469.1653 | 315.2989
Kerramax Hyperglycemia | 1208.35 | 1965.2 | 2133.6 | 1967.95 | Kerramax Hyperglycemia | 70.63997 | 185.4034 | 200.3941 | 52.9623
Aquacel | 388.8 | 368.95 | 387.1 | 388.6 | Aquacel | 23.75879 | 18.31407 | 7.212489 | 50.06316
Aquacel Hyperglycemia | 328.5 | 305.05 | 296.95 | 308.65 | Aquacel Hyperglycemia | 52.3259 | 26.37508 | 28.92067 | 18.45549
Kerracel | 344.55 | 345.05 | 375.75 | 370.1 | Kerracel | 17.18269 | 15.2028 | 19.02117 | 9.758074
Kerracel Hyperglycemia | 416.45 | 442.7 | 443.65 | 441.95 | Kerracel Hyperglycemia | 4.17193 | 6.646804 | 33.30473 | 0.3535534
N-A | 71.4 | 85 | 87.85 | 87.25 | N-A | 4.949747 | 10.04092 | 4.596194 | 14.63711
N-A Hyperglycemia | 62.8 | 89.45 | 88 | 100.5 | N-A Hyperglycemia | 6.081118 | 2.474874 | 12.5865 | 8.485281
Kaltostat | 444.25 | 386.55 | 202.35 | 155.75 | Kaltostat | 113.2078 | 158.0384 | 61.16474 | 87.46911
Kaltostat Hyperglycemia | 396.95 | 381.2 | 348.5 | 310.15 | Kaltostat Hyperglycemia | 49.28534 | 70.71068 | 35.63818 | 48.86108
| 24h |  |  |  | 24h
Atrauman | 62 |  |  |  | 23.1931
Atrauman Hyperglycemia | 58.25 |  |  |  | 30.05204
Melolin | 546.8 |  |  |  | 39.03229
Melolin Hyperglycemia | 400.2 |  |  |  | 48.22468
Kerramax | 1767.15 |  |  |  | 315.2989
Kerramax Hyperglycemia | 1967.95 |  |  |  | 52.9623
Aquacel | 388.6 |  |  |  | 50.06316
Aquacel Hyperglycemia | 308.65 |  |  |  | 18.45549
Kerracel | 370.1 |  |  |  | 9.758074
Kerracel Hyperglycemia | 441.95 |  |  |  | 0.3535534
N-A | 87.25 |  |  |  | 14.63711
N-A Hyperglycemia | 100.5 |  |  |  | 8.485281
Kaltostat | 155.75 |  |  |  | 87.46911
Kaltostat Hyperglycemia | 310.15 |  |  |  | 48.86108