## Supplementary Table 1
Study site | Weather Station* | Country | Bedrock | Köppen-Geiger class | Monthly Mean Temperature (°C)* |  | Monthly Mean Rainfall (mm)*
[5 empty] | Peak | Range | Peak | @Peak T# | Range
Zhaibei | Ganzhou | China | Biotite syeno-granite | Temperate, no dry season | 32.8 | 5.3-32.8 | 239 | 131 | 33-239
Ambohimirahavay | Ambanja | Madagascar | Syenite/peralkaline granite | Tropical, monsoon | 28.8 | 22.2-28.8 | 417 | 417 | 22-417
Monchique | Monchique | Portugal | Syenite | Temperate, dry summer | 27.8 | 9.2-27.8 | 25 | 1 | 1-25
*https://www.weather-atlas.com/
#@Peak T - Rainfall at peak temperature
Supplementary Table 1: Locations and climatic conditions of the study sites.

## Supplementary Table 2
Bulk rock (mg/kg) | Borehole |  | Depth (m) | Sc | La | Ce | Pr | Nd | Sm | Eu | Gd | Tb | Dy | Y | Ho | Er | Tm | Yb | Lu
Zhaibei, China
LZ316_2m_Fresh |  | Saprolith - white clay | 2 | 4.0545 | 429.4821 | 98.1802 | 83.1939 | 293.4113 | 62.5715 | 15.3795 | 61.9173 | 9.4328 | 54.8791 | 322.8882 | 10.9278 | 32.5037 | 4.6874 | 30.6914 | 4.5355 | 1518.736
LZ316_4m_Fresh |  | Saprolith - white clay | 4 | 3.7341 | 256.7347 | 60.4793 | 48.4822 | 171.2703 | 39.5918 | 10.684 | 45.9005 | 7.4782 | 43.7466 | 267.8199 | 8.8491 | 26.7812 | 3.9622 | 25.9368 | 3.8813 | 1025.3322
LZ316_6m_Fresh |  | Saprolith - white clay | 6 | 3.116 | 94.4988 | 50.6256 | 17.7336 | 62.7326 | 14.3031 | 3.9239 | 16.7061 | 2.7029 | 16.7484 | 102.9394 | 3.3503 | 10.1792 | 1.4907 | 10.0063 | 1.4724 | 412.5293
LZ316_8m_Fresh |  | Saprolith/Saprock | 8 | 3.1207 | 54.3799 | 177.0939 | 10.77 | 38.4393 | 8.0806 | 2.0344 | 8.4695 | 1.3576 | 8.2723 | 49.3635 | 1.6733 | 5.1362 | 0.82781 | 5.6679 | 0.8402 | 375.5271
LZ316_10m_Fresh |  | Saprock - white clay with relict fld | 10 | 2.7091 | 42.5212 | 49.6703 | 8.442 | 29.9268 | 6.1009 | 1.422 | 5.6376 | 0.86377 | 5.2723 | 32.1508 | 1.1182 | 3.4686 | 0.5732 | 3.9592 | 0.61592 | 194.4518
LZ316_12m_Fresh |  | Saprock - white clay with relict fld | 12 | 3.0331 | 52.378 | 58.6699 | 10.2597 | 36.3653 | 7.2758 | 1.7414 | 7.1294 | 1.0827 | 6.4523 | 38.0847 | 1.2925 | 4.1531 | 0.67844 | 4.5827 | 0.75373 | 233.9327
Ambohimirahahavy, Madagascar
SR211 | TAND44 | Pedolith | 2.25 | 14.6753 | 44.397 | 283.9531 | 8.9055 | 30.2391 | 6.1859 | 0.40844 | 8.2285 | 1.6575 | 13.2929 | 84.9601 | 3.1087 | 10.7538 | 1.7028 | 11.9976 | 1.6745 | 526.1409
Sr219 | TAND44 | Saprolith - red/white clay | 4.5 | 19.2989 | 340.7 | 520.5 | 82.9 | 289.6 | 47.7 | 4.34 | 37.6 | 5.08 | 29.8 | 126.7 | 5.6 | 16.4 | 2.28 | 13.9 | 1.75 | 1544.1489
SR227 | TAND44 | Saprolith - red clay | 6.25 | 36.9452 | 165 | 1374.3 | 44.7 | 172.8 | 46.6 | 3.07 | 61.9 | 12.3 | 88.6 | 520.8 | 19.6 | 65.3 | 10 | 63.4 | 8.12 | 2693.4352
SR231 | TAND44 | Saprolith - mottled clay | 7.25 | 65.1672 | 401 | 2154.4 | 121 | 430.9 | 119.1 | 6.79 | 213.2 | 39.9 | 305.6 | 1441.3 | 69.7 | 232 | 34.4 | 215 | 25.8 | 5875.2572
SR238 | TAND44 | Saprolith - pale red clay | 9 | 4.3051 | 533.6 | 929.9 | 130.3 | 435.8 | 79.2 | 5.3 | 69.5 | 10.5 | 62.2 | 271.5 | 11.9 | 35 | 5.03 | 29 | 3.71 | 2616.7451
SR246 | TAND44 | Saprock - altered syenite | 12 | 3.6238 | 162.8 | 285.2 | 29.9 | 98.4 | 16.3 | 0.4 | 14.1 | 2.38 | 15.6 | 83.1 | 3.12 | 9.62 | 1.48 | 9.62 | 1.48 | 737.1238
SR275(276) | TAND97 | Pedolith - red soil | 2.25 | NA | 41.9 | 155.2 | 8.64 | 30.9 | 5 | 0.74 | 3.74 | 0.6 | 3.79 | 17.8 | 0.77 | 2.33 | 0.37 | 2.56 | 0.44 | 274.78
SR279(280) | TAND97 | Saprock - altered syenite | 3.25 | NA | 154.9 | 79.4 | 33.6 | 125.4 | 19.3 | 3.18 | 14.2 | 1.69 | 9.25 | 37.2808 | 1.6 | 4.22 | 0.54 | 3.84 | 0.62 | 489.0208
SR306 | TAND 109 | Saprock - altered mudstone | 3.75 | NA | 1519.8 | 610 | 265.2 | 901.4 | 156.1 | 16.4 | 111.9 | 13.6 | 70.9 | 269.9 | 12.1 | 32.4 | 4.52 | 27.9 | 3.55 | 4015.67
SR573 (576) | PIT 2 | Saprolith - yellow-orange clay | 5.75 | NA | 139.2 | 202.8 | 30.2 | 100.3 | 13.6 | 1.11 | 8.74 | 1.46 | 11.2 | 64.4 | 2.16 | 7.31 | 1.08 | 7.83 | 1.03 | 592.42
SR586 (584) | PIT 3 | Saprolith -yellow-orange clay | 1.75 | NA | 13.7 | 230.9 | 2.62 | 9.23 | 2.42 | 0.4 | 2.73 | 0.51 | 3.86 | 24.2 | 0.8 | 2.74 | 0.41 | 3.13 | 0.51 | 298.16
SR597 | PIT 3 | Saprock - altered syenite | 4.75 | NA | 22.1 | 141.5 | 4.07 | 14.3 | 2.4 | 0.42 | 2.15 | 0.39 | 2.94 | 18.2 | 0.61 | 2.15 | 0.35 | 2.61 | 0.44 | 214.63
SR611 | PIT 5 | Saprolith - white clay | 1 | NA | 67.9 | 925 | 11.2 | 39.2 | 6.05 | 0.45 | 7.35 | 1.45 | 12.3 | 81.8 | 2.72 | 9.38 | 1.37 | 9.36 | 1.46 | 1176.99
SR617 (615) | PIT 5 | Saprolith - orange-brown clay | 2 | NA | 76.6 | 1105.4 | 12.6 | 42.2 | 7.44 | 0.41 | 7.57 | 1.5 | 12.8 | 78.9 | 2.7 | 9.41 | 1.34 | 9.57 | 1.41 | 1369.85
SR624 | PIT 5 | Saprock - altered syenite | 3.25 | NA | 150.2 | 435.5 | 26.6 | 83.5 | 13.4 | 0.6 | 11.9 | 2.01 | 15.6 | 96.1 | 3.4 | 11 | 1.7 | 11.7 | 1.73 | 864.94
Monchique, Portugal
3PS-11-OX |  | Pedoith - ferricrete | 0 | 22.9125 | 119.5231 | 180.4728 | 17.895 | 58.7351 | 8.8578 | 2.708 | 11.9656 | 1.1324 | 6.0252 | 37.115 | 1.1938 | 3.9973 | 0.65376 | 5.1634 | 0.87145 | 479.2221
3PS-11-TS |  | Pedolith - red soil | 0.1 | 17.0966 | 133.1929 | 260.1716 | 22.8452 | 67.3402 | 8.8422 | 1.5642 | 13.6785 | 1.2017 | 5.9322 | 34.1793 | 1.1653 | 3.6237 | 0.53378 | 3.7585 | 0.56052 | 575.6865
3PS-11-70 |  | Pedolith - red soil | 0.7 | 11.5133 | 137.8166 | 308.9219 | 23.0058 | 67.1934 | 8.7413 | 1.533 | 14.5546 | 1.1335 | 6.1621 | 37.141 | 1.2512 | 4.0683 | 0.61845 | 4.3053 | 0.64183 | 628.6016
3PS-11-80 |  | Pedolith - red soil | 0.8 | 11.8863 | 422.1779 | 282.3824 | 70.1456 | 208.1126 | 23.4159 | 3.3755 | 24.5207 | 2.4612 | 12.3397 | 70.9616 | 2.2961 | 6.6109 | 0.87879 | 5.5182 | 0.80342 | 1147.8871
3PS-11-100 |  | Pedolith - red soil | 1 | 12.0027 | 383.3271 | 304.5305 | 64.4317 | 190.8855 | 21.8237 | 3.1501 | 23.4543 | 2.2671 | 11.6167 | 68.4988 | 2.1945 | 6.4872 | 0.87662 | 5.6655 | 0.84143 | 1102.0535
3PS-11-200 |  | Saprolith - mottled clay | 2 | 8.2827 | 80.1638 | 218.6055 | 12.6878 | 36.6348 | 4.8725 | 0.8476 | 9.8586 | 0.73115 | 4.3088 | 27.0388 | 0.92358 | 3.0519 | 0.47556 | 3.2911 | 0.47582 | 412.2501
3PS-11-300 |  | Saprolith - mottled clay | 3 | 10.001 | 54.342 | 288.8753 | 9.8405 | 29.0151 | 4.0689 | 0.69462 | 10.75 | 0.66813 | 3.6983 | 24.3532 | 0.80559 | 2.7928 | 0.44186 | 3.1301 | 0.45912 | 443.9364
3PS-11-500 |  | Saprock | 5 | 11.3496 | 210.0428 | 335.0643 | 32.7983 | 94.9846 | 11.3176 | 1.7351 | 16.5218 | 1.341 | 6.7116 | 39.1241 | 1.2809 | 3.8106 | 0.5399 | 3.576 | 0.53603 | 770.7343
3PS-11-550 |  | Saprock | 5.5 | 9.4695 | 93.8841 | 255.1412 | 14.1259 | 39.3384 | 5.2025 | 0.93975 | 11.5803 | 0.80182 | 4.52 | 27.1079 | 0.92802 | 2.9915 | 0.45257 | 3.1079 | 0.442 | 470.0334
D2B-TS |  | Pedolith - red soil | 0.1 | 24.4143 | 156.6484 | 248.355 | 31.2416 | 104.7812 | 15.3316 | 3.4958 | 18.2561 | 1.6731 | 8.6614 | 44.8347 | 1.5816 | 4.4969 | 0.61686 | 3.8871 | 0.55588 | 668.8316
D2B-150A |  | Saprolith - mottled clay | 1.5 | 46.3241 | 159.922 | 258.027 | 37.7672 | 136.5944 | 20.6041 | 5.0898 | 21.212 | 2.1953 | 10.413 | 41.9865 | 1.7755 | 4.8186 | 0.62175 | 3.9148 | 0.5426 | 751.8089
D2B-150B |  | Saprolith - mottled clay | 1.6 | 47.2688 | 139.4797 | 252.2692 | 38.0092 | 151.8614 | 25.1883 | 6.8112 | 25.385 | 2.648 | 12.6729 | 62.2173 | 2.188 | 5.7423 | 0.70914 | 4.1767 | 0.60036 | 777.2276
D2B-180 |  | Saprolith - mottled clay | 1.8 | 38.7463 | 196.4892 | 316.3882 | 44.3114 | 164.4785 | 25.3956 | 6.4163 | 28.4226 | 2.5081 | 12.5289 | 54.9197 | 2.1417 | 5.6911 | 0.72641 | 4.478 | 0.6088 | 904.2506
D2B-210 |  | Saprolith - mottled clay | 2.1 | 38.1467 | 182.7476 | 137.6159 | 59.5456 | 240.7527 | 40.7723 | 10.6249 | 35.5499 | 4.1941 | 21.4813 | 80.7632 | 3.6417 | 9.7923 | 1.2756 | 7.8217 | 1.1022 | 875.8278
D2B-300 |  | Saprolith - mottled clay | 3 | 40.0839 | 116.0003 | 196.1132 | 29.208 | 108.9126 | 19.6092 | 5.3759 | 20.036 | 2.2269 | 11.3128 | 40.8171 | 1.881 | 4.8726 | 0.62787 | 3.6472 | 0.48919 | 601.2137
D2B-390 |  | Saprolith - mottled clay | 3.9 | 13.8278 | 99.7784 | 198.0989 | 18.321 | 56.5101 | 7.5732 | 1.4875 | 10.9627 | 0.90465 | 4.507 | 25.0721 | 0.83571 | 2.5063 | 0.35973 | 2.4108 | 0.35968 | 443.5155
D2B-BR Extract |  | Bed rock syenite | 5 | 10.1904 | 170.8907 | 267.5899 | 30.0279 | 90.6539 | 11.4636 | 1.6576 | 13.8257 | 1.3684 | 7.276 | 38.8933 | 1.3508 | 3.9111 | 0.52742 | 3.3254 | 0.46094 | 653.413
NA - not analysed
Supplementary Table 2: Bulk rock (LiBO3 fusion and nitric acid digestion) REE concentrations of the studied samples.

## Supplementary Table 3
(NH4)2SO4 leachable (mg/kg) | Sc | La | Ce | Pr | Nd | Sm | Eu | Gd | Tb | Dy | Y | Ho | Er | Tm | Yb | Lu
Zhaibei, China
LZ316_2m_Fresh | 0.065289 | 289.1947 | 36.211 | 56.9483 | 208.7068 | 43.2309 | 10.9561 | 44.6768 | 6.9154 | 38.7553 | 205.0867 | 8.0662 | 23.016 | 3.3868 | 22.6328 | 3.0758
LZ316_4m_Fresh | 0.050567 | 170.4172 | 21.5895 | 32.6694 | 118.3766 | 26.2069 | 7.1837 | 31.1754 | 5.1898 | 30.4884 | 166.5831 | 6.1742 | 18.0178 | 2.6687 | 17.6266 | 2.3771
LZ316_6m_Fresh | 0.026481 | 56.5748 | 21.0487 | 11.1214 | 39.633 | 8.8749 | 2.3993 | 10.5944 | 1.789 | 10.5316 | 59.7542 | 2.1529 | 6.3166 | 0.93039 | 6.1682 | 0.82391
LZ316_8m_Fresh | 0.027489 | 38.1773 | 25.4096 | 7.7287 | 27.5157 | 5.6482 | 1.4062 | 5.9158 | 0.95469 | 5.5705 | 30.4643 | 1.1287 | 3.333 | 0.50192 | 3.3844 | 0.45195
LZ316_10m_Fresh | 0.024196 | 28.3912 | 18.3347 | 5.8245 | 20.7492 | 4.0721 | 0.91789 | 3.8288 | 0.59157 | 3.3927 | 18.028 | 0.68799 | 2.0426 | 0.31497 | 2.1555 | 0.29086
LZ316_12m_Fresh | 0.020302 | 28.093 | 14.0265 | 6.0532 | 22.1391 | 4.4107 | 1.027 | 4.2386 | 0.65606 | 3.7753 | 20.3575 | 0.7721 | 2.2621 | 0.34779 | 2.3285 | 0.3231
Ambohimirahahavy, Madagascar
SR211 | 0.097514 | 18.9739 | 106.4389 | 3.1508 | 10.0835 | 1.2657 | 0.096949 | 1.2521 | 0.12383 | 0.57645 | 2.6548 | 0.10807 | 0.26511 | 0.033669 | 0.16253 | 0.020586
Sr219 | 0.55574 | 238.6888 | 115.2742 | 50.7981 | 179.9089 | 28.9226 | 2.6385 | 21.7203 | 2.9713 | 15.7523 | 64.0176 | 2.9232 | 7.6456 | 0.98265 | 5.5714 | 0.61611
SR227 | 0.30839 | 102.918 | 100.1167 | 23.1217 | 82.502 | 13.2074 | 1.2256 | 9.9293 | 1.3353 | 7.0297 | 28.8834 | 1.3111 | 3.4444 | 0.4472 | 2.5312 | 0.28292
SR231 | 0.33512 | 87.1931 | 114.1217 | 19.6645 | 69.0817 | 11.4399 | 1.0954 | 8.9972 | 1.2417 | 6.6174 | 27.908 | 1.2346 | 3.2515 | 0.42207 | 2.385 | 0.26434
SR238 | 0.0012676 | 183.27 | 3.7663 | 32.325 | 113.8669 | 19.6209 | 1.9749 | 19.3734 | 2.777 | 14.8808 | 76.2729 | 2.8407 | 7.2082 | 0.86896 | 4.5159 | 0.51247
SR246 | 0.026599 | 46.9238 | 88.6074 | 9.2082 | 29.5699 | 4.4862 | 0.094061 | 3.3479 | 0.37544 | 1.445 | 4.4413 | 0.19612 | 0.37535 | 0.035455 | 0.15098 | 0.015208
SR275(276) | 0.2024 | 21.7986 | 39.9078 | 5.024 | 17.8513 | 2.7071 | 0.38971 | 1.7494 | 0.19971 | 0.9554 | 3.137 | 0.1643 | 0.43696 | 0.05555 | 0.37944 | 0.056043
SR279(280) | 0.042438 | 128.854 | 15.4429 | 29.5124 | 107.8129 | 16.1385 | 2.3566 | 11.5293 | 1.3176 | 6.2889 | 25.2441 | 1.0953 | 2.7098 | 0.31463 | 1.9095 | 0.29306
SR306 | 0.098488 | 964.533 | 17.9937 | 185.5026 | 626.7648 | 111.3728 | 11.5463 | 83.6162 | 9.9723 | 47.7269 | 191.9785 | 8.421 | 22.0563 | 2.7266 | 15.0142 | 1.9299
SR573 (576) |  | 88.2226 | 6.0841 | 20.1885 | 59.2481 | 5.8588 | 0.38543 | 2.4399 | 0.30099 | 1.5464 | 7.1073 | 0.3096 | 0.99686 | 0.15929 | 1.1033 | 0.1662
SR586 (584) |  | 2.6278 | 31.5013 | 0.47766 | 1.5423 | 0.24408 | 0.030738 | 0.21591 | 0.025507 | 0.10588 | 0.38802 | 0.017722 | 0.044258 | 0.0060004 | 0.029982 | 0.004506
SR597 |  | 1.3647 | 11.7683 | 0.2455 | 0.76916 | 0.10652 | 0.012135 | 0.080067 | 0.008331 | 0.03243 | 0.10973 | 0.005078 | 0.013509 | 0.0013602 | 0.0096828 | 0.00094776
SR611 |  | 29.3081 | 30.3891 | 5.4307 | 17.4252 | 2.7911 | 0.21887 | 2.2316 | 0.2952 | 1.4226 | 6.5001 | 0.24263 | 0.57439 | 0.068408 | 0.38848 | 0.049941
SR617 (615) |  | 55.2412 | 51.452 | 10.1512 | 32.0656 | 4.7811 | 0.29026 | 3.4092 | 0.41944 | 1.9169 | 8.2198 | 0.31228 | 0.73316 | 0.079004 | 0.46588 | 0.057487
SR624 |  | 126.9519 | 44.7354 | 24.1729 | 79.5749 | 11.6871 | 0.59305 | 8.2267 | 1.0074 | 4.3342 | 17.2154 | 0.67313 | 1.4674 | 0.15681 | 0.8504 | 0.11069
Monchique, Portugal
3PS-11-OX | 0.16391 | 64.2339 | 87.3812 | 12.5537 | 43.9669 | 6.2776 | 1.7412 | 13.4938 | 0.64542 | 4.0259 | 20.6886 | 0.73701 | 2.0084 | 0.27719 | 1.6672 | 0.25982
3PS-11-TS | 0.016334 | 8.0945 | 2.7468 | 0.80836 | 2.1258 | 0.22237 | 0.046472 | 0.47335 | 0.040678 | 0.14299 | 0.89598 | 0.024949 | 0.058662 | 0.0072615 | 0.033747 | 0.0056836
3PS-11-70 | 0.045738 | 24.1616 | 6.8328 | 3.5905 | 10.2396 | 1.0873 | 0.18374 | 1.5564 | 0.10303 | 0.60805 | 3.2805 | 0.10221 | 0.23875 | 0.029663 | 0.13184 | 0.024768
3PS-11-80 | 0.034758 | 411.993 | 33.6522 | 67.5003 | 198.609 | 22.2171 | 3.1876 | 21.2363 | 1.8328 | 11.4222 | 50.9468 | 1.8553 | 4.5844 | 0.53565 | 2.8128 | 0.44554
3PS-11-100 | 0.15601 | 386.3329 | 55.9355 | 64.3721 | 188.642 | 21.1063 | 3.0561 | 21.7887 | 1.576 | 10.5194 | 45.7899 | 1.7626 | 4.2437 | 0.56068 | 2.6236 | 0.47924
3PS-11-200 | 0.031714 | 47.5238 | 33.8162 | 8.4897 | 25.9569 | 3.0849 | 0.46221 | 5.5525 | 0.26565 | 1.6996 | 7.4473 | 0.27956 | 0.68606 | 0.08189 | 0.43672 | 0.069975
3PS-11-300 | 0.040438 | 26.6114 | 34.4943 | 5.2933 | 16.5145 | 2.0622 | 0.31369 | 4.6505 | 0.1601 | 1.1137 | 4.6231 | 0.18144 | 0.4514 | 0.054062 | 0.29253 | 0.045506
3PS-11-500 | 0.078036 | 209.9174 | 64.8279 | 33.6245 | 98.2837 | 11.255 | 1.6542 | 15.4554 | 1.01 | 6.143 | 25.4443 | 0.98398 | 2.3627 | 0.2775 | 1.4603 | 0.22974
3PS-11-550 | 0.052326 | 18.4593 | 4.9374 | 3.8706 | 12.3585 | 1.5918 | 0.24977 | 1.7751 | 0.17866 | 0.98018 | 4.4596 | 0.16235 | 0.39146 | 0.047053 | 0.24896 | 0.039958
D2B-TS | 0.10794 | 46.6679 | 19.5594 | 9.3938 | 32.2406 | 3.9857 | 0.89481 | 5.2156 | 0.21912 | 2.2127 | 13.4148 | 0.37713 | 0.88417 | 0.1001 | 0.47282 | 0.07769
D2B-150A | 0.15321 | 58.1133 | 21.6823 | 14.3973 | 52.5399 | 6.7999 | 1.5882 | 7.691 | 0.64359 | 3.3756 | 19.7049 | 0.56508 | 1.3305 | 0.14791 | 0.7031 | 0.11641
D2B-150B | 0.24195 | 92.0149 | 40.4328 | 25.6409 | 102.1066 | 16.3972 | 4.4423 | 17.1374 | 1.8025 | 9.1191 | 48.7202 | 1.5892 | 3.8885 | 0.46459 | 2.37 | 0.38291
D2B-180 | 0.2228 | 88.5128 | 44.7035 | 22.4067 | 84.9222 | 11.5899 | 2.8917 | 13.9005 | 1.2413 | 6.15 | 35.9733 | 1.0548 | 2.5257 | 0.2857 | 1.3645 | 0.22589
D2B-210 | 0.052124 | 58.2339 | 12.9689 | 18.211 | 74.032 | 10.6237 | 2.7305 | 10.3279 | 0.9073 | 5.2136 | 30.8101 | 0.86569 | 1.9976 | 0.21438 | 0.97693 | 0.16643
D2B-300 | 0.097827 | 8.4975 | 7.7995 | 2.6734 | 11.0799 | 1.8315 | 0.51389 | 2.5781 | 0.22447 | 1.3359 | 9.1043 | 0.23731 | 0.55906 | 0.061715 | 0.29494 | 0.04894
D2B-390 | 0.061423 | 10.0954 | 11.5019 | 2.9968 | 11.6322 | 1.7482 | 0.40501 | 2.6624 | 0.25361 | 1.2016 | 7.2509 | 0.21468 | 0.53005 | 0.061867 | 0.30493 | 0.048096
D2B-BR Extract | 0.042187 | 6.7335 | 3.6732 | 1.0462 | 3.1534 | 0.3813 | 0.062781 | 0.66541 | 0.12319 | 0.22981 | 1.0995 | 0.036364 | 0.08788 | 0.0098885 | 0.050021 | 0.0072191
Supplementary Table 3: Ammonium Sulphate leachable REE concentrations from the studies samples.

## Supplementary Table 4
Sample | Depth (cm) | d18O (‰)* | dD (‰)* | Sample | Depth (cm) | d18O (‰)* | dD (‰)*
Madagascar - Ambohimirahavy |  |  |  | D2B-150A | 150 | 18.7
SR211 | 225 | 18.6 |  | D2B-150B | 150 |  | -58.6
Sr220 | 450 | 19.1 | -49.8 | D2B-180 | 180 | 18.8981 | -54.7
SR227 | 625 | 19.8 | -49.8 | D2B-210 | 210 | 17.3404 | -52.7
SR231 | 725 | 18.9 | -57.6 | D2B-300 | 300 | 19.4404 | -55.6
SR238 | 900 | 13.5 | -45.4 | D2B-390 | 390 | 19.4309 | -49
SR246 | 1200 | 10.8 |  | D2B-BR | Bedrock | 7.2314
SR275 | 225 | 21.5 | -50.6 | Water samples
SR279 | 325 | 19.9 | -36.3 | Sample | Location | d18O (‰) | d2H (‰)
SR306 | 375 | 17.2 |  | Madagascar - Ambohimirahavy
SR573 | 575 | 20.2 | -24.7 | Surface water
SR586 | 175 | 18.2 | -41.5 | SR559A | Betaimboay river | -4.4 | -17.4
SR597 | 475 | 17.1 | -42.8 | SR560A | Betaimboay groundwater | -4.4 | -19.8
SR611 | 100 | 18.4 | -50.6 | SR561A | Betaimboay groundwater | -4.6 | -22.1
SR617 | 200 | 18.4 |  | SR610 | Ankatafa river | -4.1 | -19.3
SR624 | 325 | 19 | -32.8 | SR619 | Antsirabe groundwater | -4.4 | -22.4
China - Zhaibei |  |  |  | SR626 | Antsirabe groundwater | -3.1 | -18.4
LJ316 - 2m | 200 | 18.5376 | -62.9 | SR678 | Berondra river | -3.3 | -17.2
LJ316 - 4m | 400 | 16.4955 | -55.2 | SR679 | Tsarabanja river | -2.9 | -13.2
LJ316 - 6m | 600 | 16.807 | -63 | Portugal - Monchique
LJ316 - 8m | 800 | 15.8615 | -58.6 | Pore waters | Depth (cm)
LJ316 - 10m | 1000 | 17.8703 | -34.1 | D2B-TS | 10 | -2.31 | -5.6
LJ316 - 12m | 1200 | 17.4605 | -55.9 | D2B1.2M | 120 | -0.74 | -1.8
Portugal - Monchique |  |  |  | D2B-150 | 150 | -1.39 | -7.1
3PS-11-OX | Surface | 18.6619 |  | D2B-270 | 270 | 0.12 | 3.3
3PS-11-TS | 10 | 21.0363 |  | 3PS-11-TS | 10 | -1.11 | 0.5
3PS-11-70 | 70 | 20.2502 |  | 3PS-11-80 | 80 | -1.27 | 4.5
3PS-11-80 | 80 | 20.3965 |  | 3PS-11-70 | 70 | -1.41 | 2.6
3PS-11-100 | 100 | 22.0724 |  | 3PS-11-1 | 100 | -1.13 | 1.7
3PS-11-200 | 200 | 23.6805 |  | 3PS- 1.5 | 150 | -1.52 | -5.2
3PS-11-300 | 300 | 22.9198 |  | 3PS-11-200 | 200 | 0.03 | 5.9
3PS-11-500 | 500 | 21.2099 |  | 3PS-11-3 | 300 | -0.31 | 2.7
3PS-11-550 | 550 | 20.9776 |  | 3PS-11-5 | 500 | -0.28 | 6
D2B-TS |  | 15.5867 | -60 | 3PS-11-5.5 | 550 | -0.43 | 2.7
*All values in delta notation relative to v-SMOW.
Table 4: Oxygen and hydrogen stable isotope composition of purified clay separates and waters.

## Supplementary Table 5
| FWHM (°2q) | Peak position (°2q) | d (Å) | Intensity | Scherrer crystallite size (nm)
Madagascar - Ambohimirahavy
SR211 | 0.714 | 12.3642 | 7.1948 | 3724 | 11.69
Sr220 | 1.144 | 12.1722 | 7.3065 | 4890 | 7.3
SR227 | 1.08 | 12.0602 | 7.3733 | 1143.5 | 7.73
SR231 | 1.096 | 12.1722 | 7.3065 | 638.5 | 7.62
SR238 | 0.424 | 12.4042 | 7.172 | 1493 | 19.69
SR246 | 0.136 | 12.3562 | 7.199 | 11403.5 | 61.39
SR275 | 0.696 | 12.0682 | 7.368 | 2994 | 11.99
SR279 | 1.408 | 11.8842 | 7.4809 | 387.5 | 5.93
SR306 | 1.2116 | 12.0362 | 7.388 | 1528 | 6.89
SR573 | 1.128 | 12.0423 | 7.384 | 2321.5 | 7.4
SR586 | 0.59325 | 12.2178 | 7.279 | 11878 | 14.08
SR597 | 0.2256 | 12.2846 | 7.24 | 22721.5 | 36.94
SR611 | 0.60996 | 12.3013 | 7.23 | 11745 | 13.69
SR617 | 0.63503 | 12.1008 | 7.348 | 14048 | 13.14
SR624 | 0.38 | 11.758 | 7.5599 | 3339 | 21.96
China - Zhaibei
LJ316 - 2 | 1.0105 | 12.2444 | 7.475 | 2090.9 | 8.26
LJ316 - 4 | 1.2331 | 12.2378 | 7.479 | 1400.1 | 6.77
LJ316 - 6 | 1.447 | 12.2182 | 7.491 | 1621.2 | 5.77
LJ316 - 8 | 1.3956 | 12.2082 | 7.497 | 2065.1 | 5.98
LJ316 - 10 | 1.7069 | 12.2122 | 7.495 | 1689.2 | 4.89
LJ316 - 12 | 2.4266 | 12.3046 | 7.439 | 981.7 | 3.44
Portugal - Monchique
3PS-11-OX | 0.589 | 11.9394 | 7.4065 | 513.18 | 14.15
3PS-11-TS | 0.6314 | 12.1186 | 7.29 | 51.29 | 13.25
3PS-11-70 | 0.6008 | 12.1206 | 7.2962 | 361.88 | 13.91
3PS-11-80 | 1.1519 | 11.9917 | 7.3743 | 727.72 | 7.26
3PS-11-100 | 0.7254 | 12.015 | 7.3601 | 1158.5 | 11.43
3PS-11-200 | 0.9187 | 12.1172 | 7.2982 | 823.44 | 9.07
3PS-11-300 | 2.1043 | 11.6756 | 7.57 | 1285.1 | 3.97
3PS-11-500 | 1.1755 | 12.0322 | 7.3496 | 274.89 | 7.07
3PS-11-550 | 0.9323 | 11.4807 | 7.7014 | 64.72 | 8.97
D2B-TS | 0.6753 | 12.2918 | 7.195 | 1039.9 | 12.28
D2B-150A | 0.7174 | 12.2676 | 7.209 | 591.9 | 11.59
D2B-150B | 0.7003 | 12.4046 | 7.129 | 528.2 | 11.93
D2B-180 | 0.9471 | 12.3615 | 7.1546 | 1123.1 | 8.79
D2B-210 | 0.7569 | 12.2399 | 7.225 | 346.9 | 10.98
D2B-300 | 0.8091 | 12.2338 | 7.229 | 398.5 | 10.31
D2B-390 | 0.7422 | 12.2246 | 7.234 | 206.8 | 11.28
D2B-BR Extract
Supplementary Table 5: X-ray diffraction characteristics of the kaolinite 7Å peak, with the calculated mean crystallite size using the Scherrer equation.

## Supplementary Table 6
Temperature | Mass mg* | Yield | H2 (mmol) | %H2O | dDSMOW (‰) | X(H)# | Interpolated dDSMOW (‰)
200 | 37.3 | 16.1 | 11 | 0.52 | -77.7 | 0.03 | -80.3
250 |  | 12.7 | 8.4 | 0.41 | -83.7 | 0.04
300 |  | 19 | 13.2 | 0.64 | -76.4 | 0.05 | -73.5
350 |  | 30.1 | 21.6 | 1.04 | -71.7 | 0.08
400 |  | 69.8 | 51.5 | 2.49 | -60.6 | 0.19 | -44.9
500 |  | 219.6 | 164.6 | 7.94 | -39.9 | 0.6
SR275 Calc. Bulk |  | 367.3 | 276.1 | 13.04 | -51.1
*Sample mass after outgassing in vacuum at 200C for 2 hours.
#X(H) - the hydrogen recovered up to 250°C as mole fraction of the total hydrogen in the sample.
dD values and conditions derived from incremental heating and dehydroxylation of purified separate sample SR275.
Supplementary Table 6: Step heating data on kaolinite stable isotope composition, used to differentiate structurally bound hydroxyl and adsorbed water contributions.